## plate
M A T E R I A L S P E C I F I C A T I O N | [31 empty] | Doc. No. |  | MAT - PLT - 100
[32 empty] | Date |  | 2006. 9. 25.
Code |  | ASME 2004 | [14 empty] | Bbbbbb |  | Bbbbbb | [12 empty] | Revision |  | 0 |  | 1
Item |  | Plate | [14 empty] | Cccccc |  | Cccccc | [12 empty] | Sheet No. |  |  | 1 |  | of |  | 1
|  |  | Stress Unit |  | ksi | [6 empty] | Temp. Unit |  |  |  | ℉
Spec. No. |  |  | Min. | Min. | Maximum Allowable Stress for Metal Temp. not Exceeding
|  |  | Tensile | Yield | -20 |  | 100 | 150 |  | 200 | 250 |  | 300 |  | 400 |  | 500 | 600 |  | 650 | 700 |  | 750 |  | 800 |  | 850 | 900 | 950 | 1000 | 1050 |  | 1100 | 1150 |  | 1200 |  | 1250 |  | 1300 | 1350 | 1400 | 1450 | 1500 | 1550 | 1600 | 1650
|  |  | Strength | Strength | ℃ -> |  | 37.77778 | 65.55556 |  | 93.33333 | 121.1111 |  | 148.8889 |  | 204.4444 |  | 260 | 315.5556 |  | 343.3333 | 371.1111 |  | 398.8889 |  | 426.6667 |  | 454.4444 | 482.2222 | 510 | 537.7778 | 565.5556 |  | 593.3333 | 621.1111 |  | 648.8889 |  | 676.6667 |  | 704.4444 | 732.2222 | 760 | 787.7778 | 815.5556 | 843.3333 | 871.1111 | 898.8889
A 515-60 |  |  | 60 | 32 | 17.1 |  | 17.1 | 17.1 |  | 17.1 | 17.1 |  | 17.1 |  | 17.1 |  | 17.1 | 16.4 |  | 15.8 | 15.3 |  | 13 |  | 10.8 |  | 8.7 | 5.9 | 4 | 2.5
A 515-65 |  |  | 65 | 35 | 18.6 |  | 18.6 | 18.6 |  | 18.6 | 18.6 |  | 18.6 |  | 18.6 |  | 18.6 | 17.9 |  | 17.3 | 16.7 |  | 13.9 |  | 11.4 |  | 8.7 | 5.9 | 4 | 2.5
A 515-70 |  |  | 70 | 38 | 20 |  | 20 | 20 |  | 20 | 20 |  | 20 |  | 20 |  | 20 | 19.4 |  | 18.8 | 18.1 |  | 14.8 |  | 12 |  | 9.3 | 6.7 | 4 | 2.5
A 515-60N |  |  | 60 | 32 | 17.1 |  | 17.1 | 17.1 |  | 17.1 | 17.1 |  | 17.1 |  | 17.1 |  | 17.1 | 16.4 |  | 15.8 | 15.3 |  | 13 |  | 10.8 |  | 8.7 | 5.9 | 4 | 2.5
A 515-65N |  |  | 65 | 35 | 18.6 |  | 18.6 | 18.6 |  | 18.6 | 18.6 |  | 18.6 |  | 18.6 |  | 18.6 | 17.9 |  | 17.3 | 16.7 |  | 13.9 |  | 11.4 |  | 8.7 | 5.9 | 4 | 2.5
A 515-70N |  |  | 70 | 38 | 20 |  | 20 | 20 |  | 20 | 20 |  | 20 |  | 20 |  | 20 | 19.4 |  | 18.8 | 18.1 |  | 14.8 |  | 12 |  | 9.3 | 6.7 | 4 | 2.5
A 516-60 |  |  | 60 | 32 | 17.1 |  | 17.1 | 17.1 |  | 17.1 | 17.1 |  | 17.1 |  | 17.1 |  | 17.1 | 16.4 |  | 15.8 | 15.3 |  | 13 |  | 10.8 |  | 8.7 | 5.9 | 4 | 2.5
A 516-65 |  |  | 65 | 35 | 18.6 |  | 18.6 | 18.6 |  | 18.6 | 18.6 |  | 18.6 |  | 18.6 |  | 18.6 | 17.9 |  | 17.3 | 16.7 |  | 13.9 |  | 11.4 |  | 8.7 | 5.9 | 4 | 2.5
A 516-70 |  |  | 70 | 38 | 20 |  | 20 | 20 |  | 20 | 20 |  | 20 |  | 20 |  | 20 | 19.4 |  | 18.8 | 18.1 |  | 14.8 |  | 12 |  | 9.3 | 6.7 | 4 | 2.5
A 516-60N |  |  | 60 | 32 | 17.1 |  | 17.1 | 17.1 |  | 17.1 | 17.1 |  | 17.1 |  | 17.1 |  | 17.1 | 16.4 |  | 15.8 | 15.3 |  | 13 |  | 10.8 |  | 8.7 | 5.9 | 4 | 2.5
A 516-65N |  |  | 65 | 35 | 18.6 |  | 18.6 | 18.6 |  | 18.6 | 18.6 |  | 18.6 |  | 18.6 |  | 18.6 | 17.9 |  | 17.3 | 16.7 |  | 13.9 |  | 11.4 |  | 8.7 | 5.9 | 4 | 2.5
A 516-70N |  |  | 70 | 38 | 20 |  | 20 | 20 |  | 20 | 20 |  | 20 |  | 20 |  | 20 | 19.4 |  | 18.8 | 18.1 |  | 14.8 |  | 12 |  | 9.3 | 6.7 | 4 | 2.5
A 283-C |  |  | 55 | 30 | 15.7 |  | 15.7 | 15.7 |  | 15.7 | 15.7 |  | 15.7 |  | 15.7 |  | 15.7 | 15.3 |  | 14.8
A 285-C |  |  | 55 | 30 | 15.7 |  | 15.7 | 15.7 |  | 15.7 | 15.7 |  | 15.7 |  | 15.7 |  | 15.7 | 15.3 |  | 14.8 | 14.3 |  | 13 |  | 10.8 |  | 8.7 | 5.9
A 36 |  |  | 58 | 36 | 16.6 |  | 16.6 | 16.6 |  | 16.6 | 16.6 |  | 16.6 |  | 16.6 |  | 16.6 | 16.6 |  | 16.6 | 15.6
A 240 304 |  |  | 75 | 30 | 20 |  | 20 | 20 |  | 20 | 19.45 |  | 18.9 |  | 18.3 |  | 17.5 | 16.6 |  | 16.2 | 15.8 |  | 15.5 |  | 15.2 |  | 14.9 | 14.6 | 14.3 | 14 | 12.4 |  | 9.8 | 7.7 |  | 6.1 |  | 4.7 |  | 3.7 | 2.9 | 2.3 | 1.8 | 1.4
A 240 304L |  |  | 70 | 25 | 16.7 |  | 16.7 | 16.7 |  | 16.7 | 16.7 |  | 16.7 |  | 15.8 |  | 14.7 | 14 |  | 13.7 | 13.5 |  | 13.3 |  | 13 |  | 12.8 | 11.9 | 9.9 | 7.8 | 6.3 |  | 5.1 | 4 |  | 3.2
A 240 304H |  |  | 75 | 30 | 20 |  | 20 | 20 |  | 20 | 19.45 |  | 18.9 |  | 18.3 |  | 17.5 | 16.6 |  | 16.2 | 15.8 |  | 15.5 |  | 15.2 |  | 14.9 | 14.6 | 14.3 | 14 | 12.4 |  | 9.8 | 7.7 |  | 6.1 |  | 4.7 |  | 3.7 | 2.9 | 2.3 | 1.8 | 1.4
A 240 316 |  |  | 75 | 30 | 20 |  | 20 | 20 |  | 20 | 20 |  | 20 |  | 19.3 |  | 18 | 17 |  | 16.6 | 16.3 |  | 16.1 |  | 15.9 |  | 15.7 | 15.6 | 15.4 | 15.3 | 15.1 |  | 12.4 | 9.8 |  | 7.4 |  | 5.5 |  | 4.1 | 3.1 | 2.3 | 1.7 | 1.3
A 240 316L |  |  | 70 | 25 | 16.7 |  | 16.7 | 16.7 |  | 16.7 | 16.7 |  | 16.7 |  | 15.7 |  | 14.8 | 14 |  | 13.7 | 13.5 |  | 13.2 |  | 12.9 |  | 12.7
A 240 316H |  |  | 75 | 30 | 20 |  | 20 | 20 |  | 20 | 20 |  | 20 |  | 19.3 |  | 18 | 17 |  | 16.6 | 16.3 |  | 16.1 |  | 15.9 |  | 15.7 | 15.6 | 15.4 | 15.3 | 15.1 |  | 12.4 | 9.8 |  | 7.4 |  | 5.5 |  | 4.1 | 3.1 | 2.3 | 1.7 | 1.3
A 240 321 |  |  | 75 | 30 | 20 |  | 20 | 20 |  | 20 | 19.55 |  | 19.1 |  | 18.7 |  | 18.7 | 18.3 |  | 17.9 | 17.5 |  | 17.2 |  | 16.9 |  | 16.7 | 16.5 | 16.4 | 16.2 | 9.6 |  | 6.9 | 5 |  | 3.6 |  | 2.6 |  | 1.7 | 1.1 | 0.8 | 0.5 | 0.3
A 240 321H |  |  | 75 | 30 | 20 |  | 20 | 20 |  | 20 | 19.55 |  | 19.1 |  | 18.7 |  | 18.7 | 18.3 |  | 17.9 | 17.5 |  | 17.2 |  | 16.9 |  | 16.7 | 16.5 | 16.4 | 16.2 | 12.3 |  | 9.1 | 6.9 |  | 5.4 |  | 4.1 |  | 3.2 | 2.5 | 1.9 | 1.5 | 1.1
A 240 317 |  |  | 75 | 30 | 20 |  | 20 | 20 |  | 20 | 20 |  | 20 |  | 19.3 |  | 18 | 17 |  | 16.6 | 16.3 |  | 16.1 |  | 15.9 |  | 15.7 | 15.6 | 15.4 | 15.3 | 15.1 |  | 12.4 | 9.8 |  | 7.4 |  | 5.5 |  | 4.1 | 3.1 | 2.3 | 1.7 | 1.3
A 240 317L |  |  | 75 | 30 | 20 |  | 20 | 20 |  | 20 | 19.8 |  | 19.6 |  | 18.9 |  | 17.7 | 16.9 |  | 16.5 | 16.2 |  | 15.8 |  | 15.5 |  | 15.2
A 240 309S |  |  | 75 | 30 | 20 |  | 20 | 20 |  | 20 | 20 |  | 20 |  | 20 |  | 19.4 | 18.8 |  | 18.5 | 18.2 |  | 18 |  | 17.7 |  | 17.5 | 17.2 | 15.9 | 9.9 | 7.1 |  | 5 | 3.6 |  | 2.5 |  | 1.5 |  | 0.8 | 0.5 | 0.4 | 0.3 | 0.2
A 240 310S |  |  | 75 | 30 | 20 |  | 20 | 20 |  | 20 | 20 |  | 20 |  | 19.9 |  | 19.3 | 18.5 |  | 18.2 | 17.9 |  | 17.7 |  | 17.4 |  | 17.2 | 16.9 | 15.9 | 9.9 | 7.1 |  | 5 | 3.6 |  | 2.5 |  | 1.5 |  | 0.8 | 0.5 | 0.4 | 0.3 | 0.2
A 240 310MoLN |  |  | 80 | 35 | 20.4 |  | 20.4 | 20.3 |  | 20.2 | 19.65 |  | 19.1 |  | 18.3 |  | 17.8 | 17.4 |  | 17.3 | 17.1 |  | 17 |  | 16.8 |  | 16.6 | 16.4
A 240 347H |  |  | 75 | 30 | 20 |  | 20 | 20 |  | 20 | 19.4 |  | 18.8 |  | 17.8 |  | 17.1 | 16.9 |  | 16.8 | 16.8 |  | 16.8 |  | 16.8 |  | 16.8 | 16.7 | 16.6 | 16.4 | 16.2 |  | 14.1 | 10.5 |  | 7.9 |  | 5.9 |  | 4.4 | 3.2 | 2.5 | 1.8 | 1.3
A 240 26-3-3 |  |  | 85 | 65 | 24.3 |  | 24.3 | 24.3 |  | 24.3 | 24.25 |  | 24.2 |  | 23.9 |  | 23.8 | 23.6 |  | 23.5 | 23.4
A 387 12 CL.1 |  |  | 55 | 33 | 15.7 |  | 15.7 | 15.55 |  | 15.4 | 15.25 |  | 15.1 |  | 15.1 |  | 15.1 | 15.1 |  | 15.1 | 15.1 |  | 15.1 |  | 15.1 |  | 15.1 | 14.7 | 11.3 | 7.2 | 4.5 |  | 2.8 | 1.8 |  | 1.1
A 387 12 CL.2 |  |  | 65 | 40 | 18.6 |  | 18.6 | 18.6 |  | 18.2 | 18.05 |  | 17.9 |  | 17.9 |  | 17.9 | 17.9 |  | 17.9 | 17.9 |  | 17.9 |  | 17.9 |  | 17.9 | 17.4 | 11.3 | 7.2 | 4.5 |  | 2.8 | 1.8 |  | 1.1
A 387 11 CL.1 |  |  | 60 | 35 | 17.1 |  | 17.1 | 17.1 |  | 17.1 | 17.1 |  | 17.1 |  | 17.1 |  | 17.1 | 17.1 |  | 17.1 | 17.1 |  | 17.1 |  | 16.8 |  | 16.4 | 13.7 | 9.3 | 6.3 | 4.2 |  | 2.8 | 1.9 |  | 1.2
A 387 11 CL.2 |  |  | 75 | 45 | 21.4 |  | 21.4 | 21.4 |  | 21.4 | 21.4 |  | 21.4 |  | 21.4 |  | 21.4 | 21.4 |  | 21.4 | 21.4 |  | 21.4 |  | 21.4 |  | 20.2 | 13.7 | 9.3 | 6.3 | 4.2 |  | 2.8 | 1.9 |  | 1.2
A 537 CL.1, <=21/2 |  |  | 70 | 50 | 20 |  | 20 | 20 |  | 20 | 19.85 |  | 19.7 |  | 19.5 |  | 19.5 | 19.5 |  | 19.5 | 18.3
A 537 CL.1, 21/2~4 |  |  | 65 | 45 | 18.6 |  | 18.6 | 18.6 |  | 18.6 | 18.6 |  | 18.6 |  | 18.6 |  | 18.6 | 18.6 |  | 18.6 | 16.9
A 537 CL.2, <=21/2 |  |  | 80 | 60 | 22.9 |  | 22.9 | 22.9 |  | 22.9 | 22.75 |  | 22.6 |  | 22.3 |  | 22.3 | 22.3 |  | 22.3 | 19.6
A 537 CL.2, 21/2~4 |  |  | 75 | 55 | 21.4 |  | 21.4 | 21.4 |  | 21.4 | 21.25 |  | 21.1 |  | 20.9 |  | 20.9 | 20.9 |  | 20.9 | 19.6
B 171 C70600 |  |  | 40 | 15 | 10 |  | 10 | 9.7 |  | 9.5 | 9.3 |  | 9 |  | 8.7 |  | 8 | 6
B 171 C70600 |  |  | 45 | 18 | 13.3 |  | 13.3 | 12.9 |  | 12.6 | 12.3 |  | 12 |  | 11.5 |  | 11 | 10.7 |  | 10.6 | 10.4
A 240 UNS S31803 |  |  | 90 | 65 | 25.7 |  | 25.7 | 25.7 |  | 25.7 | 25.25 |  | 24.8 |  | 23.9 |  | 23.3 | 23.1
A 240 UNS S32750 |  |  | 116 | 80 | 33 |  | 33 | 33 |  | 33 | 32.1 |  | 31.2 |  | 30.1 |  | 29.6 | 29.4
B 409 UNS N08800 |  |  | 75 | 30 | 20 |  | 20 | 19.25 |  | 18.5 | 18.15 |  | 17.8 |  | 17.2 |  | 16.8 | 16.3 |  | 16.1 | 15.9 |  | 15.7 |  | 15.5 |  | 15.3 | 15.1 | 14.9 | 14.7 | 14.5 |  | 13 | 9.8 |  | 6.6 |  | 4.2 |  | 2 | 1.6 | 1.1 | 1 | 0.8
B 409 UNS N08810 |  |  | 65 | 25 | 16.7 |  | 16.7 | 16.05 |  | 15.4 | 14.9 |  | 14.4 |  | 13.6 |  | 12.9 | 12.2 |  | 11.9 | 11.6 |  | 11.4 |  | 11.1 |  | 10.9 | 10.7 | 10.5 | 10.4 | 10.2 |  | 10 | 9.3 |  | 7.4 |  | 5.9 |  | 4.7 | 3.8 | 3 | 2.4 | 1.9 | 1.4 | 1.1 | 0.86
A 302-B |  |  | 80 | 50 | 22.9 |  | 22.9 | 22.9 |  | 22.9 | 22.9 |  | 22.9 |  | 22.9 |  | 22.9 | 22.9 |  | 22.9 | 22.9 |  | 22.9 |  | 22.9 |  | 20 | 13.7 | 8.2 | 4.8 | [17 empty] | Mn-1/2Mo | Plate, Alloy, Mn-MO
A 533-B Cl.2 |  |  | 90 | 70 | 25.7 |  | 25.7 | 25.7 |  | 25.7 | 25.7 |  | 25.7 |  | 25.7 |  | 25.7 | 25.7 |  | 25.7 | 25.7 |  | 25.7 |  | 25.7 | [22 empty] | Mn-1/2Mo-1/2Ni
B 171 C46400 |  |  | 50 | 18 | 12 |  | 12 | 12 |  | 12 | 12 |  | 12 |  | 2.5 | [32 empty] | Naval Brass
B 171 C71500 |  |  | 45 | 18 | 12 |  | 12 | 11.6 |  | 11.3 | 11 |  | 10.8 |  | 10.3
B 265 Gr.1 |  |  | 35 | 25 | 35 |  | 35 | 31.95 |  | 28.9 | 26 |  | 23.1 |  | 19.3 |  | 16.3 | 12.5
B 575 |  |  | 100 | 41 | 27.3 |  | 27.3 | 27.3 |  | 27.3 | 27.3 |  | 27.3 |  | 27.3 |  | 26.9 | 25.2 |  | 24.6 | 24 |  | 23.5 |  | 23.1 |  | 22.8 | 22.6 | 22.4 | 22.3 | 18.5 |  | 15 | 12.2 |  | 9.8 |  | 7.8
Notes : | 1. | Values in red ink are obtained by linear interpolation.
| 2. | Data for SA 182 F317 are assumed to be as same as those for SA 240 317.
| 3. | Nickel-Iron-Chromium Alloy Plate | [5 empty] | : | B 409 UNS N08800 |  |  |  | up to |  | 593 |  | ℃ | B 409 UNS N08810 |  |  |  | above |  | 593 |  | ℃
| 4. | A 240 UNS S31803 |  |  | : | Duplex 2205 |  |  |  | A 240 UNS S32750 |  |  |  | : | Duplex 2507 | [5 empty] | A 240 26-3-3 |  |  |  | 26Cr-3Ni-3Mo |  |  | SEA-CURE, UNS S44660, Super ferritic SS which is far superior to 304 / 316 agaist sea water.
HTES |  | A 240 310MoLN |  |  |  | 25Cr-22Ni-2Mo-N | [33 empty] | 나래열기술
|  | B 575 |  |  |  | 54Ni-16Mo-15Cr |  |  |  | N10276 |  | Hatelloy C-276
Note on I25: 2016. 7. 1. 높은값으로 수정함 ! 이하 SS 는 동일.

## plate YS
M A T E R I A L S P E C I F I C A T I O N | [25 empty] | Doc. No. |  | MAT - PLT - 100
[26 empty] | Date |  | 2007. 3. 15.
Code |  | Table Y-1, Sec. II, Part D, ASME 2004 | [11 empty] | Bbbbbb |  | Bbbbbb | [9 empty] | Revision |  | 0
Item |  | Plate | [11 empty] | Cccccc |  | Cccccc | [9 empty] | Sheet No. |  |  | 1 |  | of |  | 1
|  |  | Stress Unit |  | ksi |  |  |  |  | Temp. Unit |  |  | ℉
Spec. No. |  |  | Min. | Min. | Yield Strength for Metal Temp. not Exceeding
|  |  | Tensile | Yield | -20 | 100 | 150 | 200 | 250 |  | 300 | 400 |  | 500 | 600 |  | 650 | 700 | 750 | 800 | 850 | 900 | 950 | 1000 | 1050 |  | 1100 | 1150 |  | 1200 |  | 1250 |  | 1300 | 1350 | 1400 | 1450 | 1500
|  |  | Strength | Strength | ℃ -> | 37.77778 | 65.55556 | 93.33333 | 121.1111 |  | 148.8889 | 204.4444 |  | 260 | 315.5556 |  | 343.3333 | 371.1111 | 398.8889 | 426.6667 | 454.4444 | 482.2222 | 510 | 537.7778 | 565.5556 |  | 593.3333 | 621.1111 |  | 648.8889 |  | 676.6667 |  | 704.4444 | 732.2222 | 760 | 787.7778 | 815.5556
A 515-60 |  |  | 60 | 32 | 32 | 32 | 30.1 | 29.3 | 28.8 |  | 28.3 | 27.3 |  | 26.1 | 24.5 |  | 23.7 | 22.9 | 22.2 | 21.5 | 20.8 | 20.2 | 19.7 | 19
A 515-70 |  |  | 70 | 38 | 38 | 38 | 35.7 | 34.8 | 34.2 |  | 33.6 | 32.5 |  | 31 | 29.1 |  | 28.2 | 27.2 | 26.3 | 25.5 | 24.7 | 24 | 23.3 | 22.6
A 516-60 |  |  | 60 | 32 | 32 | 32 | 30.1 | 29.3 | 28.8 |  | 28.3 | 27.3 |  | 26.1 | 24.5 |  | 23.7 | 22.9 | 22.2 | 21.5 | 20.8 | 20.2 | 19.7 | 19
A 516-70 |  |  | 70 | 38 | 38 | 38 | 35.7 | 34.8 | 34.2 |  | 33.6 | 32.5 |  | 31 | 29.1 |  | 28.2 | 27.2 | 26.3 | 25.5 | 24.7 | 24 | 23.3 | 22.6
A 516-60N |  |  | 60 | 32 | 32 | 32 | 30.1 | 29.3 | 28.8 |  | 28.3 | 27.3 |  | 26.1 | 24.5 |  | 23.7 | 22.9 | 22.2 | 21.5 | 20.8 | 20.2 | 19.7 | 19
A 516-70N |  |  | 70 | 38 | 38 | 38 | 35.7 | 34.8 | 34.2 |  | 33.6 | 32.5 |  | 31 | 29.1 |  | 28.2 | 27.2 | 26.3 | 25.5 | 24.7 | 24 | 23.3 | 22.6
A 283-C |  |  | 55 | 30 | 30 | 30 | 28.2 | 27.5 | 27 |  | 26.5 | 25.6 |  | 24.4 | 23 |  | 22.2 | 21.5 | 20.8 | 20.1 | 19.5 | 19 | 18.4 | 17.8
A 285-C |  |  | 55 | 30 | 30 | 30 | 28.2 | 27.5 | 27 |  | 26.5 | 25.6 |  | 24.4 | 23 |  | 22.2 | 21.5 | 20.8 | 20.1 | 19.5 | 19 | 18.4 | 17.8
A 36 |  |  | 58 | 36 | 36 | 36 | 33.8 | 33 | 32.4 |  | 31.8 | 30.8 |  | 29.3 | 27.6 |  | 26.7 | 25.8 | 24.9 | 24.1 | 23.4 | 22.8 | 22.1 | 21.4
A 240 304 |  |  | 75 | 30 | 30 | 30 | 26.7 | 25 | 23.6 |  | 22.4 | 20.7 |  | 19.4 | 18.4 |  | 18 | 17.6 | 17.2 | 16.9 | 16.5 | 16.2 | 15.9 | 15.5 | [10 empty] | 2.9 | 2.3 | 1.8 | 1.4
A 240 304H |  |  | 75 | 30 | 30 | 30 | 26.7 | 25 | 23.6 |  | 22.4 | 20.7 |  | 19.4 | 18.4 |  | 18 | 17.6 | 17.2 | 16.9 | 16.5 | 16.2 | 15.9 | 15.5 | [10 empty] | 2.9 | 2.3 | 1.8 | 1.4
A 240 304L |  |  | 70 | 25 | 25 | 25 | 22.7 | 21.4 | 20.2 |  | 19.2 | 17.5 |  | 16.4 | 15.5 |  | 15.2 | 15 | 14.7 | 14.5 | 14.3 | 14 | 13.7 | 13.3
A 240 316 |  |  | 75 | 30 | 30 | 30 | 27.4 | 25.9 | 24.6 |  | 23.4 | 21.4 |  | 20 | 18.9 |  | 18.5 | 18.2 | 17.9 | 17.7 | 17.5 | 17.3 | 17.1 | 17 | [10 empty] | 3.1 | 2.3 | 1.7 | 1.3
A 240 316L |  |  | 70 | 25 | 25 | 25 | 22.7 | 21.3 | 20.1 |  | 19 | 17.5 |  | 16.4 | 15.6 |  | 15.3 | 15 | 14.7 | 14.4 | 14.1 | 13.8 | 13.5 | 13.2
A 240 317 |  |  | 75 | 30 | 30 | 30 | 27.4 | 25.9 | 24.6 |  | 23.4 | 21.4 |  | 20 | 18.9 |  | 18.5 | 18.2 | 17.9 | 17.7 | 17.5 | 17.3 | 17.1 | 17 | [10 empty] | 3.1 | 2.3 | 1.7 | 1.3
A 240 317L |  |  | 75 | 30 | 30 | 30 | 27.3 | 25.5 | 24.1 |  | 22.8 | 21 |  | 19.7 | 18.7 |  | 18.3 | 18 | 17.6 | 17.2 | 16.9 | 16.5 | 16.1 | 15.8
A 387 12 CL.1 |  |  | 55 | 33 | 33 | 33 | 31 | 29.8 | 28.9 |  | 28.1 | 26.8 |  | 25.9 | 25.1 |  | 24.8 | 24.4 | 24 | 23.6 | 23.1 | 22.5 | 21.7 | 20.9
A 387 12 CL.2 |  |  | 65 | 40 | 40 | 40 | 37.5 | 36.2 | 35 |  | 34 | 32.5 |  | 31.4 | 30.5 |  | 30.1 | 29.6 | 29.1 | 28.6 | 28 | 27.2 | 26.3 | 25.3
A 537 CL.1, <=21/2 |  |  | 70 | 50 | 50 | 50 | 46.3 | 44.2 | 42.2 |  | 40.5 | 37.6 |  | 35.4 | 33.7 |  | 33 | 32.3 | 31.5 | 30.5
A 537 CL.1, 21/2~4 |  |  | 65 | 45 | 45 | 45 | 42.3 | 41.2 | 40.5 |  | 39.8 | 38.4 |  | 36.7 | 34.5 |  | 33.4 | 32.2 | 31.2 | 30.2 | 29.3 | 28.4 | 27.6 | 26.7
A 537 CL.2, <=21/2 |  |  | 80 | 60 | 60 | 60 | 55.6 | 53 | 50.7 |  | 48.6 | 45.1 |  | 42.4 | 40.5 |  | 39.6 | 38.7 | 37.7 | 36.6
A 537 CL.2, 21/2~4 |  |  | 75 | 55 | 55 | 55 | 51 | 48.6 | 46.4 |  | 44.5 | 41.3 |  | 38.9 | 37.1 |  | 36.3 | 35.5 | 34.6 | 33.5
A 240 321 |  |  | 75 | 30 | 30 | 30 | 28.1 | 27 | 25.8 |  | 24.8 | 23 |  | 21.5 | 20.3 |  | 19.8 | 19.4 | 19.1 | 18.8 | 18.6 | 18.4 | 18.2 | 18
A 240 310S |  |  | 75 | 30 | 30 | 30 | 27.9 | 26.5 | 25.3 |  | 24.2 | 22.6 |  | 21.4 | 20.6 |  | 20.2 | 19.9 | 19.6 | 19.4 | 19.1 | 18.8 | 18.5 | 18.2
B 409 UNS N08800 |  |  | 75 | 30 | 30 | 30 | 28.5 | 27.7 | 27.1 |  | 26.6 | 25.8 |  | 25.1 | 24.5 |  | 24.1 | 23.8 | 23.5 | 23.2 | 22.9 | 22.7 | 22.4 | 22.1
B 409 UNS N08810 |  |  | 65 | 25 | 25 | 25 | 23.8 | 23 | 22.3 |  | 21.7 | 20.4 |  | 19.3 | 18.3 |  | 17.9 | 17.4 | 17.1 | 16.7 | 16.4 | 16.1 | 15.8 | 15.5
Notes : | 1. | Values in red ink are obtained by linear interpolation.
| 2. | Data for SA 182 F317 are assumed to be as same as those for SA 240 317.
3.
HTES | [33 empty] | 나래열기술

## forging
M A T E R I A L S P E C I F I C A T I O N | [27 empty] | Doc. No. |  | MAT - FOG - 100
[28 empty] | Date |  | 2006. 9. 25.
Code |  | ASME 2004 | [13 empty] | Bbbbbb |  | Bbbbbb | [9 empty] | Revision |  | 0 |  | 2
Item |  | Forging | [13 empty] | Cccccc |  | Cccccc | [9 empty] | Sheet No. |  |  | 1 |  | of |  | 1
|  |  | Stress Unit |  | ksi | [5 empty] | Temp. Unit |  |  |  | ℉
Spec. No. |  |  | Min. | Min. | Maximum Allowable Stress for Metal Temp. not Exceeding
|  |  | Tensile | Yield | -20 |  | 100 | 150 | 200 | 250 |  | 300 |  | 400 |  | 500 | 600 |  | 650 | 700 | 750 | 800 | 850 | 900 | 950 | 1000 | 1050 |  | 1100 | 1150 |  | 1200 |  | 1250 |  | 1300 | 1350 | 1400 | 1450 | 1500
|  |  | Strength | Strength | ℃ -> |  | 37.77778 | 65.55556 | 93.33333 | 121.1111 |  | 148.8889 |  | 204.4444 |  | 260 | 315.5556 |  | 343.3333 | 371.1111 | 398.8889 | 426.6667 | 454.4444 | 482.2222 | 510 | 537.7778 | 565.5556 |  | 593.3333 | 621.1111 |  | 648.8889 |  | 676.6667 |  | 704.4444 | 732.2222 | 760 | 787.7778 | 815.5556
A 105 |  |  | 70 | 36 | 20 |  | 20 | 20 | 20 | 20 |  | 20 |  | 20 |  | 19.6 | 18.4 |  | 17.8 | 17.2 | 14.8 | 12 | 9.3 | 6.7 | 4 | 2.5
A 105N |  |  | 70 | 36 | 20 |  | 20 | 20 | 20 | 20 |  | 20 |  | 20 |  | 19.6 | 18.4 |  | 17.8 | 17.2 | 14.8 | 12 | 9.3 | 6.7 | 4 | 2.5
A 266 1 |  |  | 60 | 30 | 17.1 |  | 17.1 | 17.1 | 17.1 | 17.1 |  | 17.1 |  | 17.1 |  | 16.3 | 15.3 |  | 14.8 | 14.3 | 13 | 10.8 | 8.7 | 5.9 | 4 | 2.5
A 266 2 |  |  | 70 | 36 | 20 |  | 20 | 20 | 20 | 20 |  | 20 |  | 20 |  | 19.6 | 18.4 |  | 17.8 | 17.2 | 14.8 | 12 | 9.3 | 6.7 | 4 | 2.5
A 266 4 |  |  | 70 | 36 | 20 |  | 20 | 20 | 20 | 20 |  | 20 |  | 20 |  | 19.6 | 18.4 |  | 17.8 | 17.2 | 14.8 | 12 | 9.3 | 6.7 | 4 | 2.5
A 350 LF1 |  |  | 60 | 30 | 17.1 |  | 17.1 | 17.1 | 17.1 | 17.1 |  | 17.1 |  | 17.1 |  | 16.3 | 15.3 |  | 14.8 | 14.3 | 13 | 10.8 | 8.7 | 5.9 | 4 | 2.5
A 350 LF2 |  |  | 70 | 36 | 20 |  | 20 | 20 | 20 | 20 |  | 20 |  | 20 |  | 19.6 | 18.4 |  | 17.8 | 17.2 | 14.8 | 12 | 9.3 | 6.7 | 4 | 2.5
A 350 LF3 |  |  | 70 | 37.5 | 20 |  | 20 | 20 | 20 | 20 |  | 20 |  | 20 |  | 20 | 18.8 |  | 17.9
A 182 F304 |  |  | 70 | 30 | 20 |  | 20 | 19.45 | 18.9 | 18.3 |  | 17.7 |  | 17.1 |  | 16.9 | 16.6 |  | 16.2 | 15.8 | 15.5 | 15.2 | 14.9 | 14.6 | 14.3 | 14 | 12.4 |  | 9.8 | 7.7 |  | 6.1 |  | 4.7 |  | 3.7 | 2.9 | 2.3 | 1.8 | 1.4
A 182 F304L |  |  | 65 | 25 | 16.7 |  | 16.7 | 16.7 | 16.7 | 16.45 |  | 16.2 |  | 15.6 |  | 14.7 | 14 |  | 13.7 | 13.5 | 13.3 | 13 | 12.8 | 11.9 | 9.9 | 7.8 | 6.3 |  | 5.1 | 4 |  | 3.2
A 182 F304H |  |  | 70 | 30 | 20 |  | 20 | 19.45 | 18.9 | 18.3 |  | 17.7 |  | 17.1 |  | 16.9 | 16.6 |  | 16.2 | 15.8 | 15.5 | 15.2 | 14.9 | 14.6 | 14.3 | 14 | 12.4 |  | 9.8 | 7.7 |  | 6.1 |  | 4.7 |  | 3.7 | 2.9 | 2.3 | 1.8 | 1.4
A 182 F316 |  |  | 75 | 30 | 20 |  | 20 | 20 | 20 | 19.7 |  | 19.4 |  | 19.2 |  | 18 | 17 |  | 16.6 | 16.3 | 16.1 | 15.9 | 15.7 | 15.6 | 15.4 | 15.3 | 15.1 |  | 12.4 | 9.8 |  | 7.4 |  | 5.5 |  | 4.1 | 3.1 | 2.3 | 1.7 | 1.3
A 182 F316L |  |  | 65 | 25 | 16.7 |  | 16.7 | 16.7 | 16.7 | 16.7 |  | 16.7 |  | 15.7 |  | 14.8 | 14 |  | 13.7 | 13.5 | 13.2 | 12.9 | 12.7
A 182 F316H |  |  | 75 | 30 | 20 |  | 20 | 20 | 20 | 19.7 |  | 19.4 |  | 19.2 |  | 18 | 17 |  | 16.6 | 16.3 | 16.1 | 15.9 | 15.7 | 15.6 | 15.4 | 15.3 | 15.1 |  | 12.4 | 9.8 |  | 7.4 |  | 5.5 |  | 4.1 | 3.1 | 2.3 | 1.7 | 1.3
A 182 F321 |  |  | 75 | 30 | 20 |  | 20 | 19.5 | 19 | 18.4 |  | 17.8 |  | 17.5 |  | 17.5 | 17.5 |  | 17.5 | 17.5 | 17.2 | 16.9 | 16.7 | 16.5 | 16.4 | 14.9 | 9.6 |  | 6.9 | 5 |  | 3.6 |  | 2.6 |  | 1.7 | 1.1 | 0.8 | 0.5 | 0.3
A 182 F321H |  |  | 75 | 30 | 20 |  | 20 | 19.5 | 19 | 18.4 |  | 17.8 |  | 17.5 |  | 17.5 | 17.5 |  | 17.5 | 17.5 | 17.2 | 16.9 | 16.7 | 16.5 | 16.4 | 16.2 | 12.3 |  | 9.1 | 6.9 |  | 5.4 |  | 4.1 |  | 3.2 | 2.5 | 1.9 | 1.5 | 1.1
A 182 F317 |  |  | 70 | 30 | 20 |  | 20 | 20 | 20 | 20 |  | 20 |  | 19.3 |  | 18 | 17 |  | 16.6 | 16.3 | 16.1 | 15.9 | 15.7 | 15.6 | 15.4 | 15.3 | 15.1 |  | 12.4 | 9.8 |  | 7.4 |  | 5.5 |  | 4.1 | 3.1 | 2.3 | 1.7 | 1.3
A 182 F317L |  |  | 65 | 25 | 16.7 |  | 16.7 | 16.7 | 16.7 | 16.7 |  | 16.7 |  | 15.7 |  | 14.8 | 14 |  | 13.7 | 13.5 | 13.2 | 12.9 | 12.7
A 182 F347H |  |  | 70 | 30 | 20 |  | 20 | 19.55 | 19.1 | 18.35 |  | 17.6 |  | 16.6 |  | 16 | 15.7 |  | 15.7 | 15.7 | 15.7 | 15.7 | 15.7 | 15.6 | 15.5 | 15.3 | 15.1 |  | 14.1 | 10.5 |  | 7.9 |  | 5.9 |  | 4.4 | 3.2 | 2.5 | 1.8 | 1.3
A 182 UNS S31803 |  |  | 90 | 65 | 25.7 |  | 25.7 | 25.7 | 25.7 | 25.25 |  | 24.8 |  | 23.9 |  | 23.3 | 23.1
A 182 UNS S32750 |  |  | 116 | 80 | 33 |  | 33 | 33 | 33 | 32.1 |  | 31.2 |  | 30.1 |  | 29.6 | 29.4
A 182 F12 CL.1 |  |  | 60 | 30 | 17.1 |  | 17.1 | 17.1 | 16.8 | 16.65 |  | 16.5 |  | 16.5 |  | 16.5 | 16.3 |  | 16 | 15.8 | 15.5 | 15.3 | 14.9 | 14.5 | 11.3 | 7.2 | 4.5 |  | 2.8 | 1.8 |  | 1.1
A 182 F12 CL.2 |  |  | 65 | 40 | 20 |  | 20 | 19.8 | 19.6 | 19.4 |  | 19.2 |  | 19.2 |  | 19.2 | 19.2 |  | 19.2 | 19.2 | 19.2 | 19.1 | 18.6 | 18 | 11.3 | 7.2 | 4.5 |  | 2.8 | 1.8 |  | 1.1
A 182 F11 CL.1 |  |  | 60 | 30 | 17.1 |  | 17.1 | 17.1 | 17.1 | 17.1 |  | 17.1 |  | 16.8 |  | 16.2 | 15.7 |  | 15.4 | 15.1 | 14.8 | 14.4 | 14 | 13.6 | 9.3 | 6.3 | 4.2 |  | 2.8 | 1.9 |  | 1.2
A 182 F11 CL.2 |  |  | 70 | 40 | 20 |  | 20 | 20 | 20 | 20 |  | 20 |  | 20 |  | 20 | 20 |  | 20 | 20 | 19.7 | 19.2 | 18.7 | 13.7 | 9.3 | 6.3 | 4.2 |  | 2.8 | 1.9 |  | 1.2
A 182 F22 CL.1 |  |  | 60 | 30 | 17.1 |  | 17.1 | 17.1 | 17.1 | 16.85 |  | 16.6 |  | 16.6 |  | 16.6 | 16.6 |  | 16.6 | 16.6 | 16.6 | 16.6 | 16.6 | 13.6 | 10.8 | 8 | 5.7 |  | 3.8 | 2.4 |  | 1.4
A 182 F91 |  |  | 85 | 60 | 24.3 |  | 24.3 | 24.3 | 24.3 | 24.3 |  | 24.3 |  | 24.2 |  | 24.1 | 23.7 |  | 23.4 | 22.9 | 22.2 | 21.3 | 20.3 | 19.1 | 17.8 | 16.3 | 12.9 |  | 9.6 | 7 |  | 4.3
A 336 F11 |  |  | 60 | 30 | 17.1 |  | 17.1 | 17.1 | 17.1 | 17.1 |  | 17.1 |  | 16.8 |  | 16.2 | 15.7 |  | 15.4 | 15.1 | 14.8 | 14.4 | 14 | 13.6 | 9.3 | 6.3 | 4.2 |  | 2.8 | 1.9 |  | 1.2 | [8 empty] | 11/4Cr-1/2Mo-Si | Alloy Forging for Press. & High Temp. Parts
A 508 3 Cl.1 |  |  | 80 | 50 | 22.9 |  | 22.9 | 22.9 | 22.9 | 22.9 |  | 22.9 |  | 22.9 |  | 22.9 | 22.9 |  | 22.9 | 22.9 | 22.9 | 22.9 | [18 empty] | 3/4Ni-1/2Mo-Cr-V
A 508 3 Cl.2 |  |  | 90 | 65 | 25.7 |  | 25.7 | 25.7 | 25.7 | 25.7 |  | 25.7 |  | 25.7 |  | 25.7 | 25.7 |  | 25.7 | 25.7
A 508 3 Cl.3 |  |  | 90 | 65 | 25.7 |  | 25.7 | 25.7 | 25.7 | 25.7 |  | 25.7 |  | 25.7 |  | 25.7 | 25.7 |  | 25.7 | 25.7
Notes : | 1. | Values in red ink are obtained by linear interpolation.
| 2. | Data for SA 182 F317 are assumed to be as same as those for SA 240 317.
| 3. | A 182 UNS S31803 |  |  | : | Duplex 2205 |  |  | A 182 UNS S32750 |  |  |  | : | Duplex 2507
HTES | [35 empty] | 나래열기술
Note on I18: 2016. 7. 1. 높은값으로 수정함 ! 이하 SS 는 동일.

## casting
M A T E R I A L S P E C I F I C A T I O N | [25 empty] | Doc. No. |  | MAT - FOG - 100
[26 empty] | Date |  | 2009. 2. 21.
Code |  | ASME 2007 | [11 empty] | Bbbbbb |  | Bbbbbb | [9 empty] | Revision |  | 0
Item |  | Casting | [11 empty] | Cccccc |  | Cccccc | [9 empty] | Sheet No. |  |  | 1 |  | of |  | 1
|  |  | Stress Unit |  | ksi |  |  |  |  | Temp. Unit |  |  | ℉
Spec. No. |  |  | Min. | Min. | Maximum Allowable Stress for Metal Temp. not Exceeding
|  |  | Tensile | Yield | -20 | 100 | 150 | 200 | 250 |  | 300 | 400 |  | 500 | 600 |  | 650 | 700 | 750 | 800 | 850 | 900 | 950 | 1000 | 1050 |  | 1100 | 1150 |  | 1200 |  | 1250 |  | 1300 | 1350 | 1400 | 1450 | 1500
|  |  | Strength | Strength | ℃ -> | 37.77778 | 65.55556 | 93.33333 | 121.1111 |  | 148.8889 | 204.4444 |  | 260 | 315.5556 |  | 343.3333 | 371.1111 | 398.8889 | 426.6667 | 454.4444 | 482.2222 | 510 | 537.7778 | 565.5556 |  | 593.3333 | 621.1111 |  | 648.8889 |  | 676.6667 |  | 704.4444 | 732.2222 | 760 | 787.7778 | 815.5556
A 216 WCB |  |  | 70 | 36 | 20 | 20 | 20 | 20 | 20 |  | 20 | 20 |  | 19.6 | 18.4 |  | 17.8 | 17.2 | 14.8 | 12 | 9.3 | 6.7 | 4 | 2.5
A 217 WC6 |  |  | 70 | 40 | 20 | 20 | 20 | 20 | 20 |  | 20 | 20 |  | 20 | 20 |  | 20 | 20 | 19.7 | 19.2 | 18.7 | 13.7 | 9.3 | 6.3 | 4.2 |  | 2.8
A 217 WC9 |  |  | 70 | 40 | 20 | 20 | 20 | 20 | 19.85 |  | 19.7 | 19.4 |  | 19.3 | 19.2 |  | 19.1 | 18.8 | 18.5 | 17.9 | 17.2 | 15.8 | 11.4 | 7.8 | 5.1 |  | 3.2 | 2 |  | 1.2
A 403 WP 321 |  |  | 75 | 30 | 20 | 20 | 20 | 20 | 19.55 |  | 19.1 | 18.7 |  | 18.7 | 18.3 |  | 17.9 | 17.5 | 17.2 | 16.9 | 16.7 | 16.5 | 16.4 | 14.9 | 9.6 |  | 6.9 | 5 |  | 3.6 |  | 2.6 |  | 1.7 | 1.1 | 0.8 | 0.5 | 0.3
A 403 WP 321H |  |  | 75 | 30 | 20 | 20 | 20 | 20 | 19.55 |  | 19.1 | 18.7 |  | 18.7 | 18.3 |  | 17.9 | 17.5 | 17.2 | 16.9 | 16.7 | 16.5 | 16.4 | 16.2 | 12.3 |  | 9.1 | 6.9 |  | 5.4 |  | 4.1 |  | 3.2 | 2.5 | 1.9 | 1.5 | 1.1
Notes : | 1. | Values in red ink are obtained by linear interpolation.
| 2. | Data for SA 182 F317 are assumed to be as same as those for SA 240 317.
3.
HTES | [33 empty] | 나래열기술

## pipe
M A T E R I A L S P E C I F I C A T I O N | [31 empty] | Doc. No. |  | MAT - PP - 100
[32 empty] | Date |  | 2006. 9. 25.
Code |  | ASME 2004 | [15 empty] | Bbbbbb |  |  | Bbbbbb | [10 empty] | Revision |  | 0 |  | 1
Item |  | Pipe | [15 empty] | Cccccc |  |  | Cccccc | [10 empty] | Sheet No. |  |  | 1 |  | of |  | 1
|  |  | Stress Unit |  |  | ksi | [6 empty] | Temp. Unit |  |  |  | ℉
Spec. No. |  |  | Min. | Min. |  | Maximum Allowable Stress for Metal Temp. not Exceeding
|  |  | Tensile | Yield |  | -20 |  | 100 | 150 | 200 |  | 250 |  | 300 |  | 400 |  | 500 |  | 600 |  | 650 |  | 700 | 750 | 800 | 850 | 900 | 950 | 1000 | 1050 |  | 1100 | 1150 |  | 1200 |  | 1250 |  | 1300 | 1350 | 1400 | 1450 | 1500 | 1550 | 1600 | 1650 | 1550 | 1600 | 1650
|  |  | Strength | Strength |  | ℃ -> |  | 37.77778 | 65.55556 | 93.33333 |  | 121.1111 |  | 148.8889 |  | 204.4444 |  | 260 |  | 315.5556 |  | 343.3333 |  | 371.1111 | 398.8889 | 426.6667 | 454.4444 | 482.2222 | 510 | 537.7778 | 565.5556 |  | 593.3333 | 621.1111 |  | 648.8889 |  | 676.6667 |  | 704.4444 | 732.2222 | 760 | 787.7778 | 815.5556 | 843.3333 | 871.1111 | 898.8889 | 843.3333 | 871.1111 | 898.8889
A 53-E/B |  |  | 60 | 35 |  | 14.6 |  | 14.6 | 14.6 | 14.6 |  | 14.6 |  | 14.6 |  | 14.6 |  | 14.6 |  | 14.6 |  | 14.6 |  | 13.3 | 11.1 | 9.2 | 7.4 | 5
A 53-S/B |  |  | 60 | 35 |  | 17.1 |  | 17.1 | 17.1 | 17.1 |  | 17.1 |  | 17.1 |  | 17.1 |  | 17.1 |  | 17.1 |  | 17.1 |  | 15.6 | 13 | 10.8 | 8.7 | 5.9
A 106-B |  |  | 60 | 35 |  | 17.1 |  | 17.1 | 17.1 | 17.1 |  | 17.1 |  | 17.1 |  | 17.1 |  | 17.1 |  | 17.1 |  | 17.1 |  | 15.6 | 13 | 10.8 | 8.7 | 5.9 | 4 | 2.5
A 106-BN |  |  | 60 | 35 |  | 17.1 |  | 17.1 | 17.1 | 17.1 |  | 17.1 |  | 17.1 |  | 17.1 |  | 17.1 |  | 17.1 |  | 17.1 |  | 15.6 | 13 | 10.8 | 8.7 | 5.9 | 4 | 2.5
A 335-P12 |  |  | 60 | 32 |  | 17.1 |  | 17.1 | 16.95 | 16.8 |  | 16.65 |  | 16.5 |  | 16.5 |  | 16.5 |  | 16.3 |  | 16 |  | 15.8 | 15.5 | 15.3 | 14.9 | 14.5 | 11.3 | 7.2 | 4.5 |  | 2.8 | 1.8 |  | 1.1
A 335-P11 |  |  | 60 | 30 |  | 17.1 |  | 17.1 | 17.1 | 17.1 |  | 17.1 |  | 17.1 |  | 16.8 |  | 16.2 |  | 15.7 |  | 15.4 |  | 15.1 | 14.8 | 14.4 | 14 | 13.6 | 9.3 | 6.3 | 4.2 |  | 2.8 | 1.9 |  | 1.2
A 335-P22 |  |  | 60 | 30 |  | 17.1 |  | 17.1 | 17.1 | 17.1 |  | 16.85 |  | 16.6 |  | 16.6 |  | 16.6 |  | 16.6 |  | 16.6 |  | 16.6 | 16.6 | 16.6 | 16.6 | 13.6 | 10.8 | 8 | 5.7 |  | 3.8 | 2.4 |  | 1.4
A 335-P9 |  |  | 60 | 30 |  | 17.1 |  | 17.1 | 17.1 | 17.1 |  | 16.85 |  | 16.6 |  | 16.5 |  | 16.4 |  | 16.2 |  | 15.9 |  | 15.6 | 15.1 | 14.5 | 13.8 | 13 | 10.6 | 7.4 | 5 |  | 3.3 | 2.2 |  | 1.5
A 335-P91 |  |  | 85 | 60 |  | 24.3 |  | 24.3 | 24.3 | 24.3 |  | 24.3 |  | 24.3 |  | 24.2 |  | 24.1 |  | 23.7 |  | 23.4 |  | 22.9 | 22.2 | 21.3 | 20.3 | 19.1 | 17.8 | 16.3 | 12.9 |  | 9.6 | 7 |  | 4.3
A 312 TP304 E |  |  | 75 | 30 |  | 17 |  | 17 | 17 | 17 |  | 16.55 |  | 16.1 |  | 15.5 |  | 14.8 |  | 14.1 |  | 13.8 |  | 13.5 | 13.2 | 12.9 | 12.6 | 12.4 | 12.1 | 11.9 | 10.5 |  | 8.3 | 6.6 |  | 5.2 |  | 4 |  | 3.1 | 2.5 | 2 | 1.6 | 1.2
A 312 TP304 S |  |  | 75 | 30 |  | 20 |  | 20 | 20 | 20 |  | 19.45 |  | 18.9 |  | 18.3 |  | 17.5 |  | 16.6 |  | 16.2 |  | 15.8 | 15.5 | 15.2 | 14.9 | 14.6 | 14.3 | 14 | 12.4 |  | 9.8 | 7.7 |  | 6.1 |  | 4.7 |  | 3.7 | 2.9 | 2.3 | 1.8 | 1.4
A 312 TP304L E |  |  | 70 | 25 |  | 14.2 |  | 14.2 | 14.2 | 14.2 |  | 14.2 |  | 14.2 |  | 13.4 |  | 12.5 |  | 11.9 |  | 11.7 |  | 11.4 | 11.3 | 11.1 | 10.9 | 10.1 | 8.4 | 6.6 | 5.4 |  | 4.3 | 3.4 |  | 2.7
A 312 TP304L S |  |  | 70 | 25 |  | 16.7 |  | 16.7 | 16.7 | 16.7 |  | 16.7 |  | 16.7 |  | 15.8 |  | 14.7 |  | 14 |  | 13.7 |  | 13.5 | 13.3 | 13 | 12.8 | 11.9 | 9.9 | 7.8 | 6.3 |  | 5.1 | 4 |  | 3.2
A 312 TP304H |  |  | 75 | 30 |  | 20 |  | 20 | 20 | 20 |  | 19.45 |  | 18.9 |  | 18.3 |  | 17.5 |  | 16.6 |  | 16.2 |  | 15.8 | 15.5 | 15.2 | 14.9 | 14.6 | 14.3 | 14 | 12.4 |  | 9.8 | 7.7 |  | 6.1 |  | 4.7 |  | 3.7 | 2.9 | 2.3 | 1.8 | 1.4
A 312 TP316 E |  |  | 75 | 30 |  | 17 |  | 17 | 17 | 17 |  | 17 |  | 17 |  | 16.4 |  | 15.3 |  | 14.5 |  | 14.1 |  | 13.9 | 13.7 | 13.5 | 13.4 | 13.2 | 13.1 | 13 | 12.9 |  | 10.5 | 8.3 |  | 6.3 |  | 4.7 |  | 3.5 | 2.6 | 1.9 | 1.4 | 1.1
A 312 TP316 S |  |  | 75 | 30 |  | 20 |  | 20 | 20 | 20 |  | 20 |  | 20 |  | 19.3 |  | 18 |  | 17 |  | 16.6 |  | 16.3 | 16.1 | 15.9 | 15.7 | 15.6 | 15.4 | 15.3 | 15.1 |  | 12.4 | 9.8 |  | 7.4 |  | 5.5 |  | 4.1 | 3.1 | 2.3 | 1.7 | 1.3
A 312 TP316L E |  |  | 70 | 25 |  | 14.2 |  | 14.2 | 14.2 | 14.2 |  | 14.2 |  | 14.2 |  | 13.4 |  | 12.5 |  | 11.9 |  | 11.7 |  | 11.4 | 11.2 | 11 | 10.8
A 312 TP316L S |  |  | 70 | 25 |  | 16.7 |  | 16.7 | 16.7 | 16.7 |  | 16.7 |  | 16.7 |  | 15.7 |  | 14.8 |  | 14 |  | 13.7 |  | 13.5 | 13.2 | 12.9 | 12.7
A 312 TP316H |  |  | 75 | 30 |  | 20 |  | 20 | 20 | 20 |  | 20 |  | 20 |  | 19.3 |  | 18 |  | 17 |  | 16.6 |  | 16.3 | 16.1 | 15.9 | 15.7 | 15.6 | 15.4 | 15.3 | 15.1 |  | 12.4 | 9.8 |  | 7.4 |  | 5.5 |  | 4.1 | 3.1 | 2.3 | 1.7 | 1.3
A 312 TP321 |  |  | 70 | 25 |  | 16.7 |  | 16.7 | 16.7 | 16.7 |  | 16.7 |  | 16.7 |  | 16.7 |  | 16.1 |  | 15.2 |  | 14.9 |  | 14.6 | 14.3 | 14.1 | 13.9 | 13.8 | 13.6 | 13.5 | 9.6 |  | 6.9 | 5 |  | 3.6 |  | 2.6 |  | 1.7 | 1.1 | 0.8 | 0.5 | 0.3
A 312 TP321H |  |  | 75 | 30 |  | 16.7 |  | 16.7 | 16.7 | 16.7 |  | 16.7 |  | 16.7 |  | 16.7 |  | 16.1 |  | 15.2 |  | 14.9 |  | 14.6 | 14.3 | 14.1 | 13.9 | 13.8 | 13.6 | 13.5 | 12.3 |  | 9.1 | 6.9 |  | 5.4 |  | 4.1 |  | 3.2 | 2.5 | 1.9 | 1.5 | 1.1
A 312 TP317 |  |  | 75 | 30 |  | 20 |  | 20 | 20 | 20 |  | 20 |  | 20 |  | 19.3 |  | 18 |  | 17 |  | 16.6 |  | 16.3 | 16.1 | 15.9 | 15.7 | 15.6 | 15.4 | 15.3 | 15.1 |  | 12.4 | 9.8 |  | 7.4 |  | 5.5 |  | 4.1 | 3.1 | 2.3 | 1.7 | 1.3
A 312 TP317L |  |  | 75 | 30 |  | 20 |  | 20 | 20 | 20 |  | 19.8 |  | 19.6 |  | 18.9 |  | 17.7 |  | 16.9 |  | 16.5 |  | 16.2 | 15.8 | 15.5 | 15.2
A 312 TP309S |  |  | 75 | 30 |  | 20 |  | 20 | 20 | 20 |  | 20 |  | 20 |  | 20 |  | 19.4 |  | 18.8 |  | 18.5 |  | 18.2 | 18 | 17.7 | 17.5 | 17.2 | 15.9 | 9.9 | 7.1 |  | 5 | 3.6 |  | 2.5 |  | 1.5 |  | 0.8 | 0.5 | 0.4 | 0.3 | 0.2
A 312 TP310S |  |  | 75 | 30 |  | 20 |  | 20 | 20 | 20 |  | 20 |  | 20 |  | 19.9 |  | 19.3 |  | 18.5 |  | 18.2 |  | 17.9 | 17.7 | 17.4 | 17.2 | 16.9 | 15.9 | 9.9 | 7.1 |  | 5 | 3.6 |  | 2.5 |  | 1.5 |  | 0.8 | 0.5 | 0.4 | 0.3 | 0.2
A 312 TP347H |  |  | 75 | 30 |  | 20 |  | 20 | 20 | 20 |  | 19.4 |  | 18.8 |  | 17.8 |  | 17.1 |  | 16.9 |  | 16.8 |  | 16.8 | 16.8 | 16.8 | 16.8 | 16.7 | 16.6 | 16.4 | 16.2 |  | 14.1 | 10.5 |  | 7.9 |  | 5.9 |  | 4.4 | 3.2 | 2.5 | 1.8 | 1.3
A 376 TP347H |  |  | 75 | 30 |  | 20 |  | 20 | 20 | 20 |  | 19.4 |  | 18.8 |  | 17.8 |  | 17.1 |  | 16.9 |  | 16.8 |  | 16.8 | 16.8 | 16.8 | 16.8 | 16.7 | 16.6 | 16.4 | 16.2 |  | 14.1 | 10.5 |  | 7.9 |  | 5.9 |  | 4.4 | 3.2 | 2.5 | 1.8 | 1.3
A 333 1 S |  |  | 55 | 30 |  | 15.7 |  | 15.7 | 15.7 | 15.7 |  | 15.7 |  | 15.7 |  | 15.7 |  | 15.7 |  | 15.3 |  | 14.8 |  | 14.3
A 333 1 E |  |  | 55 | 30 |  | 13.345 |  | 13.345 | 13.345 | 13.345 |  | 13.345 |  | 13.345 |  | 13.345 |  | 13.345 |  | 13.005 |  | 12.58
A 333 6 S |  |  | 60 | 35 |  | 17.1 |  | 17.1 | 17.1 | 17.1 |  | 17.1 |  | 17.1 |  | 17.1 |  | 17.1 |  | 17.1 |  | 17.1 |  | 15.6 | 13 | 10.8 | 8.7 | 5.9 | 4 | 2.5
A 333 6 E |  |  | 60 | 35 |  | 14.535 |  | 14.535 | 14.535 | 14.535 |  | 14.535 |  | 14.535 |  | 14.535 |  | 14.535 |  | 14.535 |  | 14.535 |  | 13.26 | 11.05 | 9.18 | 7.395 | 5.015 | 3.4
A 333 3 S |  |  | 65 | 35 |  | 18.6 |  | 18.6 | 18.6 | 18.6 |  | 18.6 |  | 18.6 |  | 18.6 |  | 18.6 |  | 17.5 |  | 16.7
A 351 HK40 |  |  | 65 | 28 |  | 18.6 |  | 18.6 | 16.95 | 15.3 |  | 14.7 |  | 14.1 |  | 13.5 |  | 13.1 |  | 12.7 |  | 12.4 |  | 12.1 | 11.8 | 11.4 | 11 | 10.7 | 10.3 | 9.9 | 9.5 |  | 8.5 | 7.3 |  | 6 |  | 4.8 |  | 3.5 | 2.4 | 1.6 | 1.1 | 0.8
A 790 S UNS S31803 |  |  | 90 | 65 |  | 25.7 |  | 25.7 | 25.7 | 25.7 |  | 25.25 |  | 24.8 |  | 23.9 |  | 23.3 |  | 23.1
A 790 E UNS S31803 |  |  | 90 | 65 |  | 21.9 |  | 21.9 | 21.9 | 21.9 |  | 21.5 |  | 21.1 |  | 20.3 |  | 19.8 |  | 19.6
A 790 S UNS S32750 |  |  | 116 | 80 |  | 33 |  | 33 | 33 | 33 |  | 32.1 |  | 31.2 |  | 30.1 |  | 29.6 |  | 29.4
A 790 E UNS S32750 |  |  | 116 | 80 |  | 28 |  | 28 | 28 | 28 |  | 27.25 |  | 26.5 |  | 25.6 |  | 25.2 |  | 25
B 407 UNS N08800 |  |  | 75 | 30 |  | 20 |  | 20 | 20 | 20 |  | 20 |  | 20 |  | 20 |  | 20 |  | 20 |  | 20 |  | 20 | 20 | 20 | 20 | 20 | 20 | 19.9 | 17 |  | 13 | 9.8 |  | 6.6 |  | 4.2 |  | 2 | 1.6 | 1.1 | 1 | 0.8
B 407 UNS N08810 |  |  | 65 | 25 |  | 16.7 |  | 16.7 | 16.7 | 16.7 |  | 16.7 |  | 16.7 |  | 16.7 |  | 16.7 |  | 16.5 |  | 16.1 |  | 15.7 | 15.3 | 15 | 14.7 | 14.5 | 14.2 | 14 | 13.8 |  | 11.6 | 9.3 |  | 7.4 |  | 5.9 |  | 4.7 | 3.8 | 3 | 2.4 | 1.9 | 1.4 | 1.1 | 0.86 | 0.71 | 0.56 | 0.44
B 514 UNS N08800 |  |  | 75 | 30 |  | 17 |  | 17 | 17 | 17 |  | 17 |  | 17 |  | 17 |  | 17 |  | 17 |  | 17 |  | 17 | 17 | 17 | 17 | 17 | 17 | 16.9 | 14.5 |  | 11.1 | 8.3 |  | 5.6 |  | 3.6 |  | 1.7 | 1.4 | 0.94 | 0.85 | 0.68
B 514 UNS N08810 |  |  | 65 | 25 |  | 14.2 |  | 14.2 | 14.2 | 14.2 |  | 14.2 |  | 14.2 |  | 14.2 |  | 14.2 |  | 14 |  | 13.7 |  | 13.3 | 13 | 12.8 | 12.5 | 12.3 | 12.1 | 11.9 | 11.7 |  | 9.9 | 7.9 |  | 6.3 |  | 5 |  | 4 | 3.2 | 2.6 | 2 | 1.6 | 1.2 | 0.94 | 0.73
Notes : | 1. | Values in red ink are obtained by linear interpolation.
| 2. | A 351 HK40 |  | : | Data from A 451 CK20
| 3. | Nickel-Iron-Chromium Alloy Seamless Pipe | [8 empty] | : | B 407 UNS N08800 |  |  |  |  | up to |  | 593 |  | ℃ |  | B 407 UNS N08810 |  |  | above | 593 | ℃ | up to | 928 | ℃
| 4. | Welded Nickel-Iron-Chromium Alloy Pipe | [8 empty] | : | B 514 UNS N08800 |  |  |  |  | up to |  | 593 |  | ℃ |  | B 514 UNS N08810 |  |  | above | 593 | ℃ | up to | 928 | ℃
| 5. | A 790 S UNS S31803 |  |  |  | : | Duplex 2205 |  |  | A 790 S UNS S32750 |  |  |  |  | : | Duplex 2507
HTES | [39 empty] | 나래열기술
Note on I19: 2016. 7. 1. 높은값으로 수정함 ! 이하 SS 는 동일.
Note on I47: 2016. 7. 1. 높은값으로 수정함 ! 이하 SS 는 동일.

## pipe YS
M A T E R I A L S P E C I F I C A T I O N | [25 empty] | Doc. No. |  | MAT - TB - 100
[26 empty] | Date |  | 2014. 4. 10.
Code |  | Table Y-1, Sec. II, Part D, ASME 2010 | [11 empty] | Bbbbbb |  | Bbbbbb | [9 empty] | Revision |  | 0
Item |  | Pipe | [11 empty] | Cccccc |  | Cccccc | [9 empty] | Sheet No. |  |  | 1 |  | of |  | 1
|  |  | Stress Unit |  | ksi |  |  |  |  | Temp. Unit |  |  | ℉
Spec. No. |  |  | Min. | Min. | Yield Strength for Metal Temp. not Exceeding
|  |  | Tensile | Yield | -20 | 100 | 150 | 200 | 250 |  | 300 | 400 |  | 500 | 600 |  | 650 | 700 | 750 | 800 | 850 | 900 | 950 | 1000 | 1050 |  | 1100 | 1150 |  | 1200 |  | 1250 |  | 1300 | 1350 | 1400 | 1450 | 1500
|  |  | Strength | Strength | ℃ -> | 37.77778 | 65.55556 | 93.33333 | 121.1111 |  | 148.8889 | 204.4444 |  | 260 | 315.5556 |  | 343.3333 | 371.1111 | 398.8889 | 426.6667 | 454.4444 | 482.2222 | 510 | 537.7778 | 565.5556 |  | 593.3333 | 621.1111 |  | 648.8889 |  | 676.6667 |  | 704.4444 | 732.2222 | 760 | 787.7778 | 815.5556
A 106-B |  |  | 60 | 35 | 35 | 35 | 32.9 | 32.1 | 31.5 |  | 31 | 29.9 |  | 28.5 | 26.8 |  | 25.9 | 25.1 | 24.2 | 23.5 | 22.8 | 22.1 | 21.5 | 20.8
A 106-BN |  |  | 60 | 35 | 35 | 35 | 32.9 | 32.1 | 31.5 |  | 31 | 29.9 |  | 28.5 | 26.8 |  | 25.9 | 25.1 | 24.2 | 23.5 | 22.8 | 22.1 | 21.5 | 20.8
A 335-P11 |  |  | 55 | 30 | 30 | 30 | 28.9 | 28.2 | 27.6 |  | 27.1 | 26.1 |  | 25.3 | 24.5 |  | 24.1 | 23.6 | 23.1 | 22.4 | 21.7 | 20.9 | 20 | 19
A 335-P22 |  |  | 55 | 30 | 30 | 30 | 28.6 | 28 | 27.6 |  | 27.2 | 26.9 |  | 26.9 | 26.9 |  | 26.9 | 26.9 | 26.8 | 26.6 | 26.2 | 25.6 | 24.8 | 23.7
A 312 TP304 S |  |  | 75 | 30 | 30 | 30 | 26.7 | 25 | 23.6 |  | 22.4 | 20.7 |  | 19.4 | 18.4 |  | 18 | 17.6 | 17.2 | 16.9 | 16.5 | 16.2 | 15.9 | 15.5
A 312 TP304L S |  |  | 70 | 25 | 25 | 25 | 22.7 | 21.4 | 20.2 |  | 19.2 | 17.5 |  | 16.4 | 15.5 |  | 15.2 | 15 | 14.7 | 14.5 | 14.3 | 14 | 13.7 | 13.3
A 312 TP304H |  |  | 75 | 30 | 30 | 30 | 26.7 | 25 | 23.6 |  | 22.4 | 20.7 |  | 19.4 | 18.4 |  | 18 | 17.6 | 17.2 | 16.9 | 16.5 | 16.2 | 15.9 | 15.5
A 312 TP316 S |  |  | 75 | 30 | 30 | 30 | 27.4 | 25.9 | 24.6 |  | 23.4 | 21.4 |  | 20 | 18.9 |  | 18.5 | 18.2 | 17.9 | 17.7 | 17.5 | 17.3 | 17.1 | 17
A 312 TP316L S |  |  | 70 | 25 | 25 | 25 | 22.7 | 21.3 | 20.1 |  | 19 | 17.5 |  | 16.4 | 15.6 |  | 15.3 | 15 | 14.7 | 14.4 | 14.1 | 13.8 | 13.5 | 13.2
A 312 TP321 |  |  | 70 | 25 | 25 | 25 | 23.4 | 22.5 | 21.5 |  | 20.7 | 19.2 |  | 17.9 | 16.9 |  | 16.5 | 16.2 | 15.9 | 15.7 | 15.5 | 15.3 | 15.2 | 15
A 312 TP310S |  |  | 75 | 30 | 30 | 30 | 27.9 | 26.5 | 25.3 |  | 24.2 | 22.6 |  | 21.4 | 20.6 |  | 20.2 | 19.9 | 19.6 | 19.4 | 19.1 | 18.8 | 18.5 | 18.2
B 407 UNS N08800 |  |  | 75 | 30 | 30 | 30 | 28.5 | 27.7 | 27.1 |  | 26.6 | 25.8 |  | 25.1 | 24.5 |  | 24.1 | 23.8 | 23.5 | 23.2 | 22.9 | 22.7 | 22.4 | 22.1
B 407 UNS N08810 |  |  | 65 | 25 | 25 | 25 | 23.8 | 23 | 22.3 |  | 21.7 | 20.4 |  | 19.3 | 18.3 |  | 17.9 | 17.4 | 17.1 | 16.7 | 16.4 | 16.1 | 15.8 | 15.5
Notes : | 1. | Values in red ink are obtained by linear interpolation.
2.
3.
NTES | [33 empty] | 나래열기술

## tube
M A T E R I A L S P E C I F I C A T I O N | [32 empty] | Doc. No. |  | MAT - TB - 100
[33 empty] | Date |  | 2006. 9. 25.
Code |  | ASME 2004 | [14 empty] | Bbbbbb |  |  | Bbbbbb | [12 empty] | Revision |  | 0 |  | 1
Item |  | Tube | [14 empty] | Cccccc |  |  | Cccccc | [12 empty] | Sheet No. |  |  | 1 |  | of |  | 1
|  |  | Stress Unit |  | ksi | [6 empty] | Temp. Unit |  |  |  | ℉
Spec. No. |  |  | Min. | Min. | Maximum Allowable Stress for Metal Temp. not Exceeding
|  |  | Tensile | Yield | -20 |  | 100 | 150 | 200 |  | 250 |  | 300 |  | 400 |  | 500 |  | 600 |  | 650 |  | 700 | 750 |  | 800 |  | 850 | 900 | 950 | 1000 | 1050 |  | 1100 | 1150 |  | 1200 |  | 1250 |  | 1300 | 1350 | 1400 | 1450 | 1500 | 1550 | 1600 | 1650 | 1700 | 1750 | 1800 | 2000 | 2100 | 2200
|  |  | Strength | Strength | ℃ -> |  | 37.77778 | 65.55556 | 93.33333 |  | 121.1111 |  | 148.8889 |  | 204.4444 |  | 260 |  | 315.5556 |  | 343.3333 |  | 371.1111 | 398.8889 |  | 426.6667 |  | 454.4444 | 482.2222 | 510 | 537.7778 | 565.5556 |  | 593.3333 | 621.1111 |  | 648.8889 |  | 676.6667 |  | 704.4444 | 732.2222 | 760 | 787.7778 | 815.5556 | 843.3333 | 871.1111 | 898.8889 | 926.6667 | 954.4444 | 982.2222 | 1093.333 | 1148.889 | 1204.444
A 214 |  |  | 47 | 26 | 11.4 |  | 11.4 | 11.4 | 11.4 |  | 11.4 |  | 11.4 |  | 11.4 |  | 11.4 |  | 11.3 |  | 10.9 |  | 10.5 | 9.1 |  | 7.8 |  | 6.7 | 5 | 3.4 | 2.1
A 179 |  |  | 47 | 26 | 13.4 |  | 13.4 | 13.4 | 13.4 |  | 13.4 |  | 13.4 |  | 13.4 |  | 13.4 |  | 13.3 |  | 12.8 |  | 12.4 | 10.7 |  | 9.2 |  | 7.9 | 5.9
A 178-A |  |  | 47 | 26 | 11.4 |  | 11.4 | 11.4 | 11.4 |  | 11.4 |  | 11.4 |  | 11.4 |  | 11.4 |  | 11.3 |  | 10.9 |  | 10.5 | 9.1 |  | 7.8 |  | 6.7 | 5 | 3.4 | 2.1
A 178-C |  |  | 60 | 37 | 17 |  | 17 | 17 | 17 |  | 17 |  | 17 |  | 17 |  | 17 |  | 17 |  | 17 |  | 15.6 | 13 |  | 10.8 |  | 8.7 | 5.9 | 4 | 2.5
A 210-A1 |  |  | 60 | 37 | 17.1 |  | 17.1 | 17.1 | 17.1 |  | 17.1 |  | 17.1 |  | 17.1 |  | 17.1 |  | 17.1 |  | 17.1 |  | 15.6 | 13 |  | 10.8 |  | 8.7 | 5.9 | 4 | 2.5
A 192 |  |  | 47 | 26 | 13.4 |  | 13.4 | 13.4 | 13.4 |  | 13.4 |  | 13.4 |  | 13.4 |  | 13.4 |  | 13.3 |  | 12.8 |  | 12.4 | 10.7 |  | 9.2 |  | 7.9 | 5.9 | 4 | 2.5
A 213-T12 |  |  | 60 | 32 | 17.1 |  | 17.1 | 16.95 | 16.8 |  | 16.65 |  | 16.5 |  | 16.5 |  | 16.5 |  | 16.3 |  | 16 |  | 15.8 | 15.5 |  | 15.3 |  | 14.9 | 14.5 | 11.3 | 7.2 | 4.5 |  | 2.8 | 1.8 |  | 1.1
A 213-T11 |  |  | 60 | 30 | 17.1 |  | 17.1 | 17.1 | 17.1 |  | 17.1 |  | 17.1 |  | 16.8 |  | 16.2 |  | 15.7 |  | 15.4 |  | 15.1 | 14.8 |  | 14.4 |  | 14 | 13.6 | 9.3 | 6.3 | 4.2 |  | 2.8 | 1.9 |  | 1.2
A 213-T22 |  |  | 60 | 30 | 17.1 |  | 17.1 | 17.1 | 17.1 |  | 16.85 |  | 16.6 |  | 16.6 |  | 16.6 |  | 16.6 |  | 16.6 |  | 16.6 | 16.6 |  | 16.6 |  | 16.6 | 13.6 | 10.8 | 8 | 5.7 |  | 3.8 | 2.4 |  | 1.4
A 213-T9 |  |  | 60 | 30 | 17.1 |  | 17.1 | 17.1 | 17.1 |  | 16.85 |  | 16.6 |  | 16.5 |  | 16.4 |  | 16.2 |  | 15.9 |  | 15.6 | 15.1 |  | 14.5 |  | 13.8 | 13 | 10.6 | 7.4 | 5 |  | 3.3 | 2.2 |  | 1.5
A 213-T91 |  |  | 85 | 60 | 24.3 |  | 24.3 | 24.3 | 24.3 |  | 24.3 |  | 24.3 |  | 24.2 |  | 24.1 |  | 23.7 |  | 23.4 |  | 22.9 | 22.2 |  | 21.3 |  | 20.3 | 19.1 | 17.8 | 16.3 | 12.9 |  | 9.6 | 7 |  | 4.3
A 213 TP304 |  |  | 75 | 30 | 20 |  | 20 | 20 | 20 |  | 19.45 |  | 18.9 |  | 18.3 |  | 17.5 |  | 16.6 |  | 16.2 |  | 15.8 | 15.5 |  | 15.2 |  | 14.9 | 14.6 | 14.3 | 14 | 12.4 |  | 9.8 | 7.7 |  | 6.1 |  | 4.7 |  | 3.7 | 2.9 | 2.3 | 1.8 | 1.4
A 213 TP304N |  |  | 80 | 35 | 22.9 |  | 22.9 | 22.9 | 22.9 |  | 22.3 |  | 21.7 |  | 20.3 |  | 18.9 |  | 17.9 |  | 17.5 |  | 17.2 | 16.9 |  | 16.6 |  | 16.3 | 16 | 15.6 | 15.2 | 12.4 |  | 9.8 | 7.7 |  | 6.1
A 213 TP304L |  |  | 70 | 25 | 16.7 |  | 16.7 | 16.7 | 16.7 |  | 16.7 |  | 16.7 |  | 15.8 |  | 14.7 |  | 14 |  | 13.7 |  | 13.5 | 13.3 |  | 13 |  | 12.8 | 11.9 | 9.9 | 7.8 | 6.3 |  | 5.1 | 4 |  | 3.2
A 213 TP304H |  |  | 75 | 30 | 20 |  | 20 | 20 | 20 |  | 19.45 |  | 18.9 |  | 18.3 |  | 17.5 |  | 16.6 |  | 16.2 |  | 15.8 | 15.5 |  | 15.2 |  | 14.9 | 14.6 | 14.3 | 14 | 12.4 |  | 9.8 | 7.7 |  | 6.1 |  | 4.7 |  | 3.7 | 2.9 | 2.3 | 1.8 | 1.4
A 249 TP304 |  |  | 75 | 30 | 17 |  | 17 | 17 | 17 |  | 16.55 |  | 16.1 |  | 15.5 |  | 14.8 |  | 14.1 |  | 13.8 |  | 13.5 | 13.2 |  | 12.9 |  | 12.6 | 12.4 | 12.1 | 11.9 | 10.5 |  | 8.3 | 6.6 |  | 5.2 |  | 4 |  | 3.1 | 2.5 | 2 | 1.6 | 1.2
A 249 TP304N |  |  | 80 | 35 | 19.4 |  | 19.4 | 19.4 | 19.4 |  | 18.95 |  | 18.5 |  | 17.3 |  | 16 |  | 15.2 |  | 14.9 |  | 14.6 | 14.4 |  | 14.1 |  | 13.8 | 13.6 | 13.3 | 13 | 10.5 |  | 8.3 | 6.6 |  | 5.2
A 249 TP304L |  |  | 70 | 25 | 14.2 |  | 14.2 | 14.2 | 14.2 |  | 14.2 |  | 14.2 |  | 13.4 |  | 12.5 |  | 11.9 |  | 11.7 |  | 11.4 | 11.3 |  | 11.1 |  | 10.9 | 10.1 | 8.4 | 6.6 | 5.4 |  | 4.3 | 3.4 |  | 2.7
A 213 TP316 |  |  | 75 | 30 | 20 |  | 20 | 20 | 20 |  | 20 |  | 20 |  | 19.3 |  | 18 |  | 17 |  | 16.6 |  | 16.3 | 16.1 |  | 15.9 |  | 15.7 | 15.6 | 15.4 | 15.3 | 15.1 |  | 12.4 | 9.8 |  | 7.4 |  | 5.5 |  | 4.1 | 3.1 | 2.3 | 1.7 | 1.3
A 213 TP316N |  |  | 80 | 35 | 22.9 |  | 22.9 | 22.9 | 22.9 |  | 22.45 |  | 22 |  | 21.5 |  | 21.2 |  | 21 |  | 20.5 |  | 20 | 19.6 |  | 19.2 |  | 18.8 | 18.5 | 18.1 | 17.8 | 15.8 |  | 12.3 | 9.8 |  | 7.4
A 213 TP316L |  |  | 70 | 25 | 16.7 |  | 16.7 | 16.7 | 16.7 |  | 16.7 |  | 16.7 |  | 15.7 |  | 14.8 |  | 14 |  | 13.7 |  | 13.5 | 13.2 |  | 12.9 |  | 12.7
A 213 TP316H |  |  | 75 | 30 | 20 |  | 20 | 20 | 20 |  | 20 |  | 20 |  | 19.3 |  | 18 |  | 17 |  | 16.6 |  | 16.3 | 16.1 |  | 15.9 |  | 15.7 | 15.6 | 15.4 | 15.3 | 15.1 |  | 12.4 | 9.8 |  | 7.4 |  | 5.5 |  | 4.1 | 3.1 | 2.3 | 1.7 | 1.3
A 249 TP316 |  |  | 75 | 30 | 17 |  | 17 | 17 | 17 |  | 17 |  | 17 |  | 16.4 |  | 15.3 |  | 14.5 |  | 14.1 |  | 13.9 | 13.7 |  | 13.5 |  | 13.4 | 13.2 | 13.1 | 13 | 12.9 |  | 10.5 | 8.3 |  | 6.3 |  | 4.7 |  | 3.5 | 2.6 | 1.9 | 1.4 | 1.1
A 249 TP316N |  |  | 80 | 35 | 19.4 |  | 19.4 | 19.4 | 19.4 |  | 19.05 |  | 18.7 |  | 18.2 |  | 18.1 |  | 17.9 |  | 17.4 |  | 17 | 16.7 |  | 16.3 |  | 16 | 15.7 | 15.4 | 15.1 | 13.4 |  | 10.5 | 8.3 |  | 6.3
A 249 TP316L |  |  | 70 | 25 | 14.2 |  | 14.2 | 14.2 | 14.2 |  | 14.2 |  | 14.2 |  | 13.4 |  | 12.5 |  | 11.9 |  | 11.7 |  | 11.4 | 11.2 |  | 11 |  | 10.8
A 688 TP304 |  |  | 75 | 30 | 20 |  | 20 | 20 | 20 |  | 19.45 |  | 18.9 |  | 18.3 |  | 17.5 |  | 16.6 |  | 16.2 |  | 15.8 | 15.5 |  | 15.2
A 688 TP304N |  |  | 80 | 35 | 22.9 |  | 22.9 | 22.9 | 22.9 |  | 22.3 |  | 21.7 |  | 20.3 |  | 18.9 |  | 17.9 |  | 17.5 |  | 17.2 | 16.9 |  | 16.6
A 688 TP304L |  |  | 75 | 25 | 16.7 |  | 16.7 | 16.7 | 16.7 |  | 16.7 |  | 16.7 |  | 15.8 |  | 14.7 |  | 14 |  | 13.7 |  | 13.5 | 13.3 |  | 13
A 688 TP316 |  |  | 75 | 30 | 20 |  | 20 | 20 | 20 |  | 20 |  | 20 |  | 19.3 |  | 18 |  | 17 |  | 16.6 |  | 16.3 | 16.1 |  | 15.9
A 213 TP321 |  |  | 75 | 30 | 20 |  | 20 | 20 | 20 |  | 19.55 |  | 19.1 |  | 18.7 |  | 18.7 |  | 18.3 |  | 17.9 |  | 17.5 | 17.2 |  | 16.9 |  | 16.7 | 16.5 | 16.4 | 16.2 | 9.6 |  | 6.9 | 5 |  | 3.6 |  | 2.6 |  | 1.7 | 1.1 | 0.8 | 0.5 | 0.3
A 213 TP321H |  |  | 75 | 30 | 20 |  | 20 | 20 | 20 |  | 19.55 |  | 19.1 |  | 18.7 |  | 18.7 |  | 18.3 |  | 17.9 |  | 17.5 | 17.2 |  | 16.9 |  | 16.7 | 16.5 | 16.4 | 16.2 | 12.3 |  | 9.1 | 6.9 |  | 5.4 |  | 4.1 |  | 3.2 | 2.5 | 1.9 | 1.5 | 1.1
A 249 TP317 |  |  | 75 | 30 | 17 |  | 17 | 17 | 17 |  | 17 |  | 17 |  | 16.4 |  | 15.3 |  | 14.5 |  | 14.1 |  | 13.9 | 13.7 |  | 13.5 |  | 13.4 | 13.2 | 13.1 | 13 | 12.9 |  | 10.5 | 8.3 |  | 6.3 |  | 4.7 |  | 3.5 | 2.6 | 1.9 | 1.5 | 1.1
A 249 TP317L |  |  | 75 | 30 | 17 |  | 17 | 17 | 17 |  | 16.85 |  | 16.7 |  | 16 |  | 15.1 |  | 14.3 |  | 14 |  | 13.7 | 13.5 |  | 13.2 |  | 12.9
A 213 TP309S |  |  | 75 | 30 | 20 |  | 20 | 20 | 20 |  | 20 |  | 20 |  | 20 |  | 19.4 |  | 18.8 |  | 18.5 |  | 18.2 | 18 |  | 17.7 |  | 17.5 | 17.2 | 15.9 | 9.9 | 7.1 |  | 5 | 3.6 |  | 2.5 |  | 1.5 |  | 0.8 | 0.5 | 0.4 | 0.3 | 0.2
A 213 TP310S |  |  | 75 | 30 | 20 |  | 20 | 20 | 20 |  | 20 |  | 20 |  | 19.9 |  | 19.3 |  | 18.5 |  | 18.2 |  | 17.9 | 17.7 |  | 17.4 |  | 17.2 | 16.9 | 15.9 | 9.9 | 7.1 |  | 5 | 3.6 |  | 2.5 |  | 1.5 |  | 0.8 | 0.5 | 0.4 | 0.3 | 0.2
A 213 TP310MoLN |  |  | 84 | 39 | 22.3 |  | 22.3 | 22.15 | 22 |  | 21.4 |  | 20.8 |  | 20 |  | 19.5 |  | 19 |  | 18.8 |  | 18.7 | 18.5 |  | 18.4 |  | 18.2 | 17.9
A 213 TP347H |  |  | 75 | 30 | 20 |  | 20 | 20 | 20 |  | 19.4 |  | 18.8 |  | 17.8 |  | 17.1 |  | 16.9 |  | 16.8 |  | 16.8 | 16.8 |  | 16.8 |  | 16.8 | 16.7 | 16.6 | 16.4 | 16.2 |  | 14.1 | 10.5 |  | 7.9 |  | 5.9 |  | 4.4 | 3.2 | 2.5 | 1.8 | 1.3
A 556 B2 |  |  | 60 | 37 | 17.1 |  | 17.1 | 17.1 | 17.1 |  | 17.1 |  | 17.1 |  | 17.1 |  | 17.1 |  | 17.1 |  | 17.1 |  | 15.6 | 13 |  | 10.8 |  | 8.7 | 5.9 | 4 | 2.5
A 557 B2 |  |  | 60 | 37 | 14.6 |  | 14.6 | 14.6 | 14.6 |  | 14.6 |  | 14.6 |  | 14.6 |  | 14.6 |  | 14.6 |  | 14.6 |  | 13.3 | 11.1 |  | 9.2 |  | 7.4 | 5 | 3.4 | 2.1
A 556 C2 |  |  | 70 | 40 | 20 |  | 20 | 20 | 20 |  | 20 |  | 20 |  | 20 |  | 20 |  | 20 |  | 19.8 |  | 18.3 | 14.8 |  | 12
A 557 C2 |  |  | 70 | 40 | 17 |  | 17 | 17 | 17 |  | 17 |  | 17 |  | 17 |  | 17 |  | 17 |  | 16.8 |  | 15.5 | 12.6 |  | 10.2 |  | 7.9 | 5.7 | 3.4 | 2.1
A 268 E 26-3-3 |  |  | 85 | 65 | 20.6 |  | 20.6 | 20.6 | 20.6 |  | 20.6 |  | 20.6 |  | 20.3 |  | 20.2 |  | 20.1 |  | 20 |  | 19.9
A 334 1 S |  |  | 55 | 30 | 15.7 |  | 15.7 | 15.7 | 15.7 |  | 15.7 |  | 15.7 |  | 15.7 |  | 15.7 |  | 15.3 |  | 14.8 |  | 14.3
A 334 1 E |  |  | 55 | 30 | 13.4 |  | 13.4 | 13.4 | 13.4 |  | 13.4 |  | 13.4 |  | 13.4 |  | 13.4 |  | 13.005 |  | 12.58
A 334 6 S |  |  | 60 | 35 | 17.1 |  | 17.1 | 17.1 | 17.1 |  | 17.1 |  | 17.1 |  | 17.1 |  | 17.1 |  | 17.1 |  | 17.1 |  | 15.6
A 334 6 E |  |  | 60 | 35 | 14.6 |  | 14.6 | 14.6 | 14.6 |  | 14.6 |  | 14.6 |  | 14.6 |  | 14.6 |  | 14.6 |  | 14.6
A 334 3 S |  |  | 65 | 35 | 18.6 |  | 18.6 | 18.6 | 18.6 |  | 18.6 |  | 18.6 |  | 18.6 |  | 18.6 |  | 17.5 |  | 16.7
B 163 N02200 |  |  | 65 | 40 | 18.6 |  | 18.6 | 18.6 | 18.6 |  | 18.6 |  | 18.6 |  | 18.6 |  | 18.3 |  | 17.7
B 338 S Gr.1 |  |  | 35 | 25 | 10 |  | 10 | 9.3 | 8.3 |  | 7.4 |  | 6.6 |  | 5.5 |  | 4.7 |  | 3.6
B 338 E Gr.1 |  |  | 35 | 25 | 8.5 |  | 8.5 | 7.9 | 7 |  | 6.3 |  | 5.6 |  | 4.7 |  | 4 |  | 3
B 338 S Gr.2 |  |  | 50 | 40 | 14.3 |  | 14.3 | 13.7 | 12.4 |  | 11.3 |  | 10.3 |  | 8.8 |  | 7.6 |  | 6.5
B 338 E Gr.2 |  |  | 50 | 40 | 12.1 |  | 12.1 | 11.7 | 10.6 |  | 9.6 |  | 8.8 |  | 7.5 |  | 6.5 |  | 5.5
A 209 T1 |  |  | 55 | 30 | 15.7 |  | 15.7 | 15.7 | 15.7 |  | 15.7 |  | 15.7 |  | 15.7 |  | 15.7 |  | 15.7 |  | 15.7 |  | 15.7 | 15.4 |  | 14.9 |  | 14.5 | 13.7 | 8.2 | 4.8
A 789 S UNS S31803 |  |  | 90 | 65 | 25.7 |  | 25.7 | 25.7 | 25.7 |  | 25.25 |  | 24.8 |  | 23.9 |  | 23.3 |  | 23.1
A 789 E UNS S31803 |  |  | 90 | 65 | 21.9 |  | 21.9 | 21.9 | 21.9 |  | 21.5 |  | 21.1 |  | 20.3 |  | 19.8 |  | 19.6
A 789 S UNS S32750 |  |  | 116 | 80 | 33 |  | 33 | 33 | 33 |  | 32.1 |  | 31.2 |  | 30.1 |  | 29.6 |  | 29.4
A 789 E UNS S32750 |  |  | 116 | 80 | 28 |  | 28 | 28 | 28 |  | 27.25 |  | 26.5 |  | 25.6 |  | 25.2 |  | 25
B 111 C10200 |  |  | 36 | 30 | 10.3 |  | 10.3 | 10.3 | 10.3 |  | 10.3 |  | 10 |  | 9.4
B 111 C12200 |  |  | 36 | 30 | 10.3 |  | 10.3 | 10.3 | 10.3 |  | 10.3 |  | 10 |  | 9.4
B 111 C44300 |  |  | 45 | 15 | 10 |  | 10 | 10 | 10 |  | 10 |  | 10 |  | 3.3
B 111 C68700 |  |  | 50 | 18 | 12 |  | 12 | 11.9 | 11.8 |  | 11.7 |  | 11.7 |  | 3.3
B 111 C70600 |  |  | 40 | 15 | 10 |  | 10 | 9.7 | 9.5 |  | 9.3 |  | 9 |  | 8.7 |  | 8 |  | 6
B 111 C71000 |  |  | 45 | 16 | 10.7 |  | 10.7 | 10.6 | 10.5 |  | 10.4 |  | 10.2 |  | 9.9 |  | 9.3 |  | 8.4 |  | 7
B 111 C71500 |  |  | 52 | 18 | 12 |  | 12 | 11.6 | 11.3 |  | 11 |  | 10.8 |  | 10.3 |  | 9.9 |  | 9.6 |  | 9.4
B 407 UNS N08800 |  |  | 75 | 30 | 20 |  | 20 | 20 | 20 |  | 20 |  | 20 |  | 20 |  | 20 |  | 20 |  | 20 |  | 20 | 20 |  | 20 |  | 20 | 20 | 20 | 19.9 | 17 |  | 13 | 9.8 |  | 6.6 |  | 4.2 |  | 2 | 1.6 | 1.1 | 1 | 0.8
B 407 UNS N08810 |  |  | 65 | 25 | 16.7 |  | 16.7 | 16.7 | 16.7 |  | 16.7 |  | 16.7 |  | 16.7 |  | 16.7 |  | 16.5 |  | 16.1 |  | 15.7 | 15.3 |  | 15 |  | 14.7 | 14.5 | 14.2 | 14 | 13.8 |  | 11.6 | 9.3 |  | 7.4 |  | 5.9 |  | 4.7 | 3.8 | 3 | 2.4 | 1.9 | 1.4 | 1.1 | 0.86 | 0.71 | 0.56 | 0.44
B 515 UNS N08800 |  |  | 75 | 30 | 17 |  | 17 | 17 | 17 |  | 17 |  | 17 |  | 17 |  | 17 |  | 17 |  | 17 |  | 17 | 17 |  | 17 |  | 17 | 17 | 17 | 16.9 | 14.5 |  | 11.1 | 8.3 |  | 5.6 |  | 3.6 |  | 1.7 | 1.4 | 0.94 | 0.85 | 0.68
B 515 UNS N08810 |  |  | 65 | 25 | 14.2 |  | 14.2 | 14.2 | 14.2 |  | 14.2 |  | 14.2 |  | 14.2 |  | 14.2 |  | 14 |  | 13.7 |  | 13.3 | 13 |  | 12.8 |  | 12.5 | 12.3 | 12.1 | 11.9 | 11.7 |  | 9.9 | 7.9 |  | 6.3 |  | 5 |  | 4 | 3.2 | 2.6 | 2 | 1.6 | 1.2 | 0.94 | 0.73
B 444 UNS N06625 |  |  | 120 | 60 | 34.3 |  | 34.3 | 34.3 | 34.3 |  | 34.3 |  | 34.3 |  | 33.6 |  | 32.9 |  | 32.4 |  | 32.1 |  | 31.8 | 31.5 |  | 31.2 |  | 30.9 | 30.6 | 30.3 | 29.9 | 29.5 |  | 29 | 21 |  | 13.2 |  | 11.88 |  | 10.56 | 9.24 | 7.92
B 704 UNS N06625 |  |  | 120 | 60 | 29.1 |  | 29.1 | 29.1 | 29.1 |  | 29.1 |  | 29.1 |  | 28.5 |  | 28 |  | 27.5 |  | 27.3 |  | 27 | 26.8 |  | 26.5 |  | 26.3 | 26 | 25.7 | 25.4 | 25.1 |  | 24.7 | 17.9 |  | 11.2
B 167 UNS N06601 |  |  | 80 | 30 | 20 |  | 20 | 20 | 20 |  | 20 |  | 20 |  | 20 |  | 19.9 |  | 19.2 |  | 19 |  | 18.8 | 18.7 |  | 18.6 |  | 18.6 | 18.6 | 18.6 | 17.6 | 13.6 |  | 10.4 | 8 |  | 6.1 |  | 4.6 |  | 3.6 | 2.8 | 2.1 | 1.7 | 1.3 | 1.1 | 0.87 | 0.71
B 167 UNS N06690 |  |  | 85 | 35 | 23.3 |  | 23.3 | 23.3 | 23.3 |  | 23.3 |  | 23.3 |  | 23.3 |  | 23.1 |  | 22.9 |  | 22.9 |  | 22.8 | 22.7 |  | 22.6 |  | 22.5 | 22.2 | 16.5 | 11.6 | 9 |  | 6.5 | 4.5 |  | 3
KHR 48N |  |  |  | 42 | 75 | [41 empty] | 30 | 27.25 | 24.5 | 21.75 | 19 | 11 | 8
KHR SA |  |  |  | 43 | 77 | [42 empty] | 40 | 36.66667 | 33.33333 | 30 | 19 | 15 | 11
Notes : | 1. | Values in red ink are obtained by linear interpolation.
2.
| 3. | Nickel-Iron-Chromium Alloy Seamless Tube | [7 empty] | : | B 407 UNS N08800 |  |  |  |  | up to |  | 593 |  | ℃ |  | B 407 UNS N08810 |  |  |  | above |  | 593 | ℃ | up to | 928 | ℃
| 4. | Welded Nickel-Iron-Chromium Alloy Tube | [7 empty] | : | B 515 UNS N08800 |  |  |  |  | up to |  | 593 |  | ℃ |  | B 515 UNS N08810 |  |  |  | above |  | 593 | ℃ | up to | 928 | ℃
| 3. | 60Ni-22Cr-9Mo-3.5Cb |  |  |  | Seamless Tube |  |  |  | : | B 444 UNS N06625
| 4. | 60Ni-22Cr-9Mo-3.5Cb |  |  |  | Welded Tube |  |  |  | : | B 704 UNS N06625
| 5. | A 789 S UNS S31803 |  |  | : | Duplex 2205 |  |  | A 789 S UNS S32750 |  |  |  |  | : | Duplex 2507 | [6 empty] | A 268 E 26-3-3 |  |  |  | 26Cr-3Ni-3Mo |  |  | SEA-CURE, UNS S44660, Super ferritic SS which is far superior to 304 / 316 agaist sea water.
HTES |  | B 167 UNS N06601 |  |  |  | Inconel, Alloy 601, Seamless | [15 empty] | 2015. 9. 1. ! | [18 empty] | 나래열기술
|  | B 167 UNS N06690 |  |  |  | Inconel, Alloy 690, Seamless | [15 empty] | KHR 48N |  |  | Kubota |  | High Strength at High Temp. |  |  |  | upto | 1150 |  | ℃
|  | A 213 TP310MoLN |  |  |  | 25Cr-22Ni-2Mo-N | [15 empty] | KHR SA |  |  | Kubota |  | High Strength at High Temp. |  |  |  | upto | 1200 |  | ℃
Note on I21: 2016. 7. 1. 높은값으로 수정함 ! 이하 SS 는 동일.
Note on I74: 2016. 7. 1. 높은값으로 수정함 ! 이하 SS 는 동일.

## tube YS
M A T E R I A L S P E C I F I C A T I O N | [25 empty] | Doc. No. |  | MAT - TB - 100
[26 empty] | Date |  | 2017. 6. 1.
Code |  | Table Y-1, Sec. II, Part D, ASME 2010 | [11 empty] | Bbbbbb |  | Bbbbbb | [9 empty] | Revision |  | 0 |  | 1
Item |  | Tube | [11 empty] | Cccccc |  | Cccccc | [9 empty] | Sheet No. |  |  | 1 |  | of |  | 1
|  |  | Stress Unit |  | ksi |  |  |  |  | Temp. Unit |  |  | ℉
Spec. No. |  |  | Min. | Min. | Yield Strength for Metal Temp. not Exceeding
|  |  | Tensile | Yield | -20 | 100 | 150 | 200 | 250 |  | 300 | 400 |  | 500 | 600 |  | 650 | 700 | 750 | 800 | 850 | 900 | 950 | 1000 | 1050 |  | 1100 | 1150 |  | 1200 |  | 1250 |  | 1300 | 1350 | 1400 | 1450 | 1500
|  |  | Strength | Strength | ℃ -> | 37.77778 | 65.55556 | 93.33333 | 121.1111 |  | 148.8889 | 204.4444 |  | 260 | 315.5556 |  | 343.3333 | 371.1111 | 398.8889 | 426.6667 | 454.4444 | 482.2222 | 510 | 537.7778 | 565.5556 |  | 593.3333 | 621.1111 |  | 648.8889 |  | 676.6667 |  | 704.4444 | 732.2222 | 760 | 787.7778 | 815.5556
A 179 |  |  | 47 | 26 | 26 | 26 | 24.4 | 23.8 | 23.4 |  | 23 | 22.2 |  | 21.2 | 19.9 |  | 19.3 | 18.6 | 18 | 17.4 | 16.9 | 16.4 | 16 | 15.5
A 192 |  |  | 47 | 26 | 26 | 26 | 24.4 | 23.8 | 23.4 |  | 23 | 22.2 |  | 21.2 | 19.9 |  | 19.3 | 18.6 | 18 | 17.4 | 16.9 | 16.4 | 16 | 15.5
A 210-A1 |  |  | 60 | 37 | 37 | 37 | 34.8 | 33.9 | 33.3 |  | 32.7 | 31.6 |  | 30.2 | 28.4 |  | 27.4 | 26.5 | 25.6 | 24.8 | 24.1 | 23.4 | 22.7 | 22
A 213-T11 |  |  | 60 | 30 | 30 | 30 | 28.5 | 27.7 | 27 |  | 26.3 | 25.3 |  | 24.4 | 23.5 |  | 23.1 | 22.6 | 22.2 | 21.6 | 21 | 20.4 | 19.6 | 18.8
A 213-T22 |  |  | 60 | 30 | 30 | 30 | 28.6 | 28 | 27.6 |  | 27.2 | 26.9 |  | 26.9 | 26.9 |  | 26.9 | 26.9 | 26.8 | 26.6 | 26.2 | 25.6 | 24.8 | 23.7
A 249 TP304 |  |  | 75 | 30 | 30 | 30 | 26.7 | 25 | 23.6 |  | 22.4 | 20.7 |  | 19.4 | 18.4 |  | 18 | 17.6 | 17.2 | 16.9 | 16.5 | 16.2 | 15.9 | 15.5
A 249 TP304N |  |  | 80 | 35 | 35 | 35 | 30.9 | 28.6 | 26.7 |  | 25 | 22.6 |  | 21 | 19.9 |  | 19.5 | 19.1 | 18.8 | 18.5 | 18.1 | 17.7 | 17.3 | 16.9
B 338 S Gr.1 |  |  | 35 | 20 | 20 | 20 | 16.1 | 14 | 12.3 |  | 10.8 | 8.2 |  | 6.3 | 5.3
B 338 E Gr.1 |  |  | 35 | 20 | 20 | 20 | 16.1 | 14 | 12.3 |  | 10.8 | 8.2 |  | 6.3 | 5.3
B 338 S Gr.2 |  |  | 50 | 40 | 40 | 40 | 34.5 | 31.5 | 28.6 |  | 25.6 | 19.6 |  | 14.8 | 11.4
B 338 E Gr.2 |  |  | 50 | 40 | 40 | 40 | 34.5 | 31.5 | 28.6 |  | 25.6 | 19.6 |  | 14.8 | 11.4
A 213 TP304 |  |  | 75 | 30 | 30 | 30 | 26.7 | 25 | 23.6 |  | 22.4 | 20.7 |  | 19.4 | 18.4 |  | 18 | 17.6 | 17.2 | 16.9 | 16.5 | 16.2 | 15.9 | 15.5
A 213 TP304L |  |  | 70 | 25 | 25 | 25 | 22.7 | 21.4 | 20.2 |  | 19.2 | 17.5 |  | 16.4 | 15.5 |  | 15.2 | 15 | 14.7 | 14.5 | 14.3 | 14 | 13.7 | 13.3
A 213 TP304H |  |  | 75 | 30 | 30 | 30 | 26.7 | 25 | 23.6 |  | 22.4 | 20.7 |  | 19.4 | 18.4 |  | 18 | 17.6 | 17.2 | 16.9 | 16.5 | 16.2 | 15.9 | 15.5
A 213 TP316 |  |  | 75 | 30 | 30 | 30 | 27.4 | 25.9 | 24.6 |  | 23.4 | 21.4 |  | 20 | 18.9 |  | 18.5 | 18.2 | 17.9 | 17.7 | 17.5 | 17.3 | 17.1 | 17
A 213 TP316L |  |  | 70 | 25 | 25 | 25 | 22.7 | 21.3 | 20.1 |  | 19 | 17.5 |  | 16.4 | 15.6 |  | 15.3 | 15 | 14.7 | 14.4 | 14.1 | 13.8 | 13.5 | 13.2
A 213 TP321 |  |  | 75 | 30 | 30 | 30 | 28.1 | 27 | 25.8 |  | 24.8 | 23 |  | 21.5 | 20.3 |  | 19.8 | 19.4 | 19.1 | 18.8 | 18.6 | 18.4 | 18.2 | 18
A 213 TP310S |  |  | 75 | 30 | 30 | 30 | 27.9 | 26.5 | 25.3 |  | 24.2 | 22.6 |  | 21.4 | 20.6 |  | 20.2 | 19.9 | 19.6 | 19.4 | 19.1 | 18.8 | 18.5 | 18.2
B 407 UNS N08800 |  |  | 75 | 30 | 30 | 30 | 28.5 | 27.7 | 27.1 |  | 26.6 | 25.8 |  | 25.1 | 24.5 |  | 24.1 | 23.8 | 23.5 | 23.2 | 22.9 | 22.7 | 22.4 | 22.1
B 407 UNS N08810 |  |  | 65 | 25 | 25 | 25 | 23.8 | 23 | 22.3 |  | 21.7 | 20.4 |  | 19.3 | 18.3 |  | 17.9 | 17.4 | 17.1 | 16.7 | 16.4 | 16.1 | 15.8 | 15.5
B 167 UNS N06601 |  |  | 80 | 30 | 30 | 30 | 27.8 | 26.8 | 25.8 |  | 24.9 | 23.3 |  | 22.1 | 21.3 |  | 21.1 | 20.9 | 20.8 | 20.7 | 20.6 | 20.6 | 20.6 | 20.6
B 167 UNS N06690 |  |  | 85 | 35 | 35 | 35 | 32.9 | 31.7 | 30.7 |  | 29.8 | 28.6 |  | 27.9 | 27.6 |  | 27.5 | 27.5 | 27.5 | 27.5 | 27.5 | 27.5 | 27.4 | 27.1
Notes : | 1. | Values in red ink are obtained by linear interpolation.
2.
3.
NTES | [33 empty] | 나래열기술

## B&N
M A T E R I A L S P E C I F I C A T I O N | [25 empty] | Doc. No. |  | MAT - B&N - 100
[26 empty] | Date |  | 2005. 3. 15.
Code |  | ASME 2004 | [11 empty] | Bbbbbb |  | Bbbbbb | [9 empty] | Revision |  | 0
Item |  | Bolts and Nuts | [11 empty] | Cccccc |  | Cccccc | [9 empty] | Sheet No. |  |  | 1 |  | of |  | 1
|  |  | Stress Unit |  | ksi |  |  |  |  | Temp. Unit |  |  | ℉
Spec. No. |  |  | Min. | Min. | Maximum Allowable Stress for Metal Temp. not Exceeding
|  |  | Tensile | Yield | -20 | 100 | 150 | 200 | 250 |  | 300 | 400 |  | 500 | 600 |  | 650 | 700 | 750 | 800 | 850 | 900 | 950 | 1000 | 1050 |  | 1100 | 1150 |  | 1200 |  | 1250 |  | 1300 | 1350 | 1400 | 1450 | 1500
|  |  | Strength | Strength | ℃ -> | 37.77778 | 65.55556 | 93.33333 | 121.1111 |  | 148.8889 | 204.4444 |  | 260 | 315.5556 |  | 343.3333 | 371.1111 | 398.8889 | 426.6667 | 454.4444 | 482.2222 | 510 | 537.7778 | 565.5556 |  | 593.3333 | 621.1111 |  | 648.8889 |  | 676.6667 |  | 704.4444 | 732.2222 | 760 | 787.7778 | 815.5556
A 193-B7,<=2.5" |  |  | 125 | 105 | 25 | 25 | 25 | 25 | 25 |  | 25 | 25 |  | 25 | 25 |  | 25 | 25 | 23.6 | 21 | 16.3 | 12.5 | 8.5 | 4.5
A 193-B7,<= 4" |  |  | 115 | 95 | 23 | 23 | 23 | 23 | 23 |  | 23 | 23 |  | 23 | 23 |  | 23 | 23 | 22.2 | 20 | 16.3 | 12.5 | 8.5 | 4.5
A 193-B8, <=3/4" |  |  | 125 | 100 | 25 | 25 | 25 | 25 | 25 |  | 25 | 25 |  | 25 | 25 |  | 25 | 25 | 25 | 25 | 25 | 25 | 24.8 | 24.1
A 193-B8, <=1" |  |  | 115 | 80 | 20 | 20 | 20 | 20 | 20 |  | 20 | 20 |  | 20 | 20 |  | 20 | 20 | 20 | 20 | 20 | 20 | 20 | 20
A 193-B8, <=11/4" |  |  | 105 | 65 | 18.8 | 18.8 | 17.75 | 16.7 | 16.5 |  | 16.3 | 16.3 |  | 16.3 | 16.3 |  | 16.3 | 16.3 | 16.3 | 16.3 | 16.3 | 16.3 | 16.3 | 16.3
A 193-B8, <=11/2" |  |  | 100 | 50 | 18.8 | 18.8 | 17.75 | 16.7 | 15.85 |  | 15 | 13.8 |  | 12.9 | 12.5 |  | 12.5 | 12.5 | 12.5 | 12.5 | 12.5 | 12.5 | 12.5 | 12.5
A 193-B8M, <=3/4" |  |  | 110 | 95 | 22 | 22 | 22 | 22 | 22 |  | 22 | 22 |  | 22 | 22 |  | 22 | 22 | 22 | 22
A 193-B8M, <=1" |  |  | 100 | 80 | 20 | 20 | 20 | 20 | 20 |  | 20 | 20 |  | 20 | 20 |  | 20 | 20 | 20 | 20
A 193-B8M, <=11/4" |  |  | 95 | 65 | 18.8 | 18.8 | 18.25 | 17.7 | 17 |  | 16.3 | 16.3 |  | 16.3 | 16.3 |  | 16.3 | 16.3 | 16.3 | 16.3
A 193-B8M, <=11/2" |  |  | 90 | 50 | 18.8 | 18.8 | 18.25 | 17.7 | 16.65 |  | 15.6 | 14.3 |  | 13.3 | 12.6 |  | 12.5 | 12.5 | 12.5 | 12.5
A 307-B |  |  | 60 | 30 | 7 | 7 | 7 | 7 | 7 |  | 7 | 7
A-325 |  |  | 105 | 81 | 20.2 | 20.2 | 20.2 | 20.2 | 20.2 |  | 20.2 | 20.2 |  | 20.2 | 20.2
A 36 |  |  | 58 | 36 | 16.6 | 16.6 | 16.6 | 16.6 | 16.6 |  | 16.6 | 16.6 |  | 16.6 | 16.6 |  | 16.6 | 15.6
Notes : | 1. | Values in red ink are obtained by linear interpolation.
2.
3.
HTES | [33 empty] | 나래열기술