## plate
M A T E R I A L S P E C I F I C A T I O N | [25 empty] | Doc. No. |  | MAT - PLT - 100
[26 empty] | Date |  | 2006. 9. 25.
Code |  | JIS B 8201, 1995 | [11 empty] | Bbbbbb |  | Bbbbbb | [9 empty] | Revision |  | 0 |  | 1
Item |  | Plate | [11 empty] | Cccccc |  | Cccccc | [9 empty] | Sheet No. |  |  | 1 |  | of |  | 1
|  |  | Stress Unit |  | N/mm2 |  |  |  |  | Temp. Unit |  |  | ℃
Spec. No. |  |  | Min. | Min. | Maximum Allowable Stress for Metal Temp. not Exceeding
|  |  | Tensile | Yield | 0 | 40 | 75 | 100 | 125 |  | 150 | 175 |  | 200 | 225 |  | 250 | 275 | 300 | 325 | 350 | 375 | 400 | 425 | 450 |  | 475 | 500 |  | 525 |  | 550 |  | 575 | 600 | 625 | 650 | 675 | 700 | 725 | 750 | 775 | 800
|  |  | Strength | Strength | ℉ -> | 104 | 167 | 212 | 257 |  | 302 | 347 |  | 392 | 437 |  | 482 | 527 | 572 | 617 | 662 | 707 | 752 | 797 | 842 |  | 887 | 932 |  | 977 |  | 1022 |  | 1067 | 1112 | 1157 | 1202 | 1247 | 1292 | 1337 | 1382 | 1427 | 1472
SS 400 |  |  | 400 | 245 | 96 | 96 | 96 | 96 | 96 |  | 96 | 96 |  | 96 | 96 |  | 96 | 96 | 96 | 96 | 96
SB 410 |  |  | 410 | 225 | 102 | 102 | 102 | 102 | 102 |  | 102 | 102 |  | 102 | 102 |  | 102 | 102 | 102 | 102 | 102 | 97 | 88 | 76 | 57
SB 480 |  |  | 480 | 265 | 120 | 120 | 120 | 120 | 120 |  | 120 | 120 |  | 120 | 120 |  | 120 | 120 | 120 | 120 | 120 | 113 | 101 | 84 | 58
SUS 304 |  |  | 520 | 205 | 129 | 129 | 115 | 107 | 102 |  | 97 | 94 |  | 90 | 88 |  | 85 | 83 | 80 | 79 | 78 | 76 | 74 | 73 | 72 |  | 71 | 69 |  | 68 |  | 67 |  | 64 | 59 | 52 | 42 | 33 | 27 | 21 | 17 | 14 | 11
SUS 304 L |  |  | 480 | 175 | 112 | 112 | 103 | 97 | 93 |  | 88 | 85 |  | 81 | 79 |  | 76 | 74 | 72 | 71 | 69 | 69 | 68 | 67
SUS 316 |  |  | 520 | 205 | 129 | 129 | 118 | 110 | 105 |  | 100 | 97 |  | 93 | 90 |  | 87 | 85 | 83 | 81 | 79 | 78 | 77 | 76 | 75 |  | 75 | 74 |  | 73 |  | 73 |  | 72 | 69 | 62 | 50 | 39 | 30 | 23 | 18 | 14 | 11
SUS 316 L |  |  | 480 | 175 | 114 | 114 | 103 | 96 | 92 |  | 87 | 84 |  | 81 | 79 |  | 76 | 74 | 73 | 71 | 70 | 69 | 68 | 66 | 65
SPV 235 |  |  | 400 |  | 100 | 100 | 100 | 100 | 100 |  | 100 | 100 |  | 100 | 100 |  | 100 | 100 | 100 | 100 | 100
SPV 315 |  |  | 490 |  | 120 | 120 | 120 | 120 | 120 |  | 120 | 120 |  | 120 | 120 |  | 120 | 120 | 120 | 120 | 120
Notes : | 1. | Values in red ink are obtained by linear interpolation.
2.
3.
HTES | [33 empty] | 나래열기술

## plate YS
M A T E R I A L S P E C I F I C A T I O N | [25 empty] | Doc. No. |  | MAT - PLT - 100
[26 empty] | Date |  | 2006. 9. 25.
Code |  | JIS B 8201, 1995 | [11 empty] | Bbbbbb |  | Bbbbbb | [9 empty] | Revision |  | 0 |  | 1
Item |  | Plate | [11 empty] | Cccccc |  | Cccccc | [9 empty] | Sheet No. |  |  | 1 |  | of |  | 1
|  |  | Stress Unit |  | N/mm2 |  |  |  |  | Temp. Unit |  |  | ℃
Spec. No. |  |  | Min. | Min. | Maximum Allowable Stress for Metal Temp. not Exceeding
|  |  | Tensile | Yield | 0 | 40 | 75 | 100 | 125 |  | 150 | 175 |  | 200 | 225 |  | 250 | 275 | 300 | 325 | 350 | 375 | 400 | 425 | 450 |  | 475 | 500 |  | 525 |  | 550 |  | 575 | 600 | 625 | 650 | 675 | 700 | 725 | 750 | 775 | 800
|  |  | Strength | Strength | ℉ -> | 104 | 167 | 212 | 257 |  | 302 | 347 |  | 392 | 437 |  | 482 | 527 | 572 | 617 | 662 | 707 | 752 | 797 | 842 |  | 887 | 932 |  | 977 |  | 1022 |  | 1067 | 1112 | 1157 | 1202 | 1247 | 1292 | 1337 | 1382 | 1427 | 1472
SS 400 |  |  | 400 | 245 | 245
SB 410 |  |  | 410 | 225 | 225
SB 480 |  |  | 480 | 265 | 265
SUS 304 |  |  | 520 | 205 | 205
SUS 304 L |  |  | 480 | 175 | 175
SUS 316 |  |  | 520 | 205 | 205
SUS 316 L |  |  | 480 | 175 | 175
SPV 235 |  |  | 400
SPV 315 |  |  | 490
Notes : | 1. | Values in red ink are obtained by linear interpolation.
2.
3.
HTES | [33 empty] | 나래열기술

## forging
M A T E R I A L S P E C I F I C A T I O N | [25 empty] | Doc. No. |  | MAT - FOG - 100
[26 empty] | Date |  | 2005. 3. 8.
Code |  | JIS B 8201, 1995 | [11 empty] | Bbbbbb |  | Bbbbbb | [9 empty] | Revision |  | 0
Item |  | Forging | [11 empty] | Cccccc |  | Cccccc | [9 empty] | Sheet No. |  |  | 1 |  | of |  | 1
|  |  | Stress Unit |  | N/mm2 |  |  |  |  | Temp. Unit |  |  | ℃
Spec. No. |  |  | Min. | Min. | Maximum Allowable Stress for Metal Temp. not Exceeding
|  |  | Tensile | Yield | 0 | 40 | 75 | 100 | 125 |  | 150 | 175 |  | 200 | 225 |  | 250 | 275 | 300 | 325 | 350 | 375 | 400 | 425 | 450 |  | 475 | 500 |  | 525 |  | 550 |  | 575 | 600 | 625 | 650 | 675 | 700 | 725 | 750 | 775 | 800
|  |  | Strength | Strength | ℉ -> | 104 | 167 | 212 | 257 |  | 302 | 347 |  | 392 | 437 |  | 482 | 527 | 572 | 617 | 662 | 707 | 752 | 797 | 842 |  | 887 | 932 |  | 977 |  | 1022 |  | 1067 | 1112 | 1157 | 1202 | 1247 | 1292 | 1337 | 1382 | 1427 | 1472
SF 440 A |  |  | 440 | 225 | 110 | 110 | 110 | 110 | 110 |  | 110 | 110 |  | 110 | 110 |  | 110 | 110 | 110 | 110 | 110 | 104 | 94 | 81 | 57
SF 490 A |  |  | 490 | 245 | 122 | 112 | 112 | 112 | 112 |  | 112 | 112 |  | 112 | 112 |  | 112 | 112 | 112 | 112 | 112 | 115 | 102 | 84 | 58
SUSF 304, <= 130 |  |  | 520 | 205 | 129 | 129 | 115 | 107 | 102 |  | 97 | 94 |  | 90 | 88 |  | 85 | 83 | 80 | 79 | 78 | 76 | 74 | 73 | 72 |  | 71 | 69 |  | 68 |  | 67 |  | 64 | 59 | 52 | 42 | 33 | 27 | 21 | 17 | 14 | 11
SUSF 304 L, <= 130 |  |  | 480 | 175 | 112 | 112 | 103 | 97 | 93 |  | 88 | 85 |  | 81 | 79 |  | 76 | 74 | 72 | 71 | 69 | 69 | 68 | 67
SUSF 316, <= 130 |  |  | 520 | 205 | 129 | 129 | 118 | 110 | 105 |  | 100 | 97 |  | 93 | 90 |  | 87 | 85 | 83 | 81 | 79 | 78 | 77 | 76 | 75 |  | 75 | 74 |  | 73 |  | 73 |  | 72 | 69 | 62 | 50 | 39 | 30 | 23 | 18 | 14 | 11
SUSF 316 L, <= 130 |  |  | 480 | 175 | 114 | 114 | 103 | 96 | 92 |  | 87 | 84 |  | 81 | 79 |  | 76 | 74 | 73 | 71 | 70 | 69 | 68 | 66 | 65
Notes : | 1. | Values in red ink are obtained by linear interpolation.
2.
3.
HTES | [33 empty] | 나래열기술

## pipe
M A T E R I A L S P E C I F I C A T I O N | [25 empty] | Doc. No. |  | MAT - PP - 100
[26 empty] | Date |  | 2006. 9. 25.
Code |  | JIS B 8201, 1995 | [11 empty] | Bbbbbb |  | Bbbbbb | [9 empty] | Revision |  | 0 |  | 1
Item |  | Pipe | [11 empty] | Cccccc |  | Cccccc | [9 empty] | Sheet No. |  |  | 1 |  | of |  | 1
|  |  | Stress Unit |  | N/mm2 |  |  |  |  | Temp. Unit |  |  | ℃
Spec. No. |  |  | Min. | Min. | Maximum Allowable Stress for Metal Temp. not Exceeding
|  |  | Tensile | Yield | 0 | 40 | 75 | 100 | 125 |  | 150 | 175 |  | 200 | 225 |  | 250 | 275 | 300 | 325 | 350 | 375 | 400 | 425 | 450 |  | 475 | 500 |  | 525 |  | 550 |  | 575 | 600 | 625 | 650 | 675 | 700 | 725 | 750 | 775 | 800
|  |  | Strength | Strength | ℉ -> | 104 | 167 | 212 | 257 |  | 302 | 347 |  | 392 | 437 |  | 482 | 527 | 572 | 617 | 662 | 707 | 752 | 797 | 842 |  | 887 | 932 |  | 977 |  | 1022 |  | 1067 | 1112 | 1157 | 1202 | 1247 | 1292 | 1337 | 1382 | 1427 | 1472
SGP |  |  | 290 | 200 | 62 | 62 | 62 | 62 | 62 |  | 62 | 62 |  | 62 | 62 |  | 62 | 62 | 62 | 62 | 62
STPG 370 E |  |  | 370 | 215 | 78 | 78 | 78 | 78 | 78 |  | 78 | 78 |  | 78 | 78 |  | 78 | 78 | 78 | 78 | 78
STPG 370 S |  |  | 370 | 215 | 92 | 92 | 92 | 92 | 92 |  | 92 | 92 |  | 92 | 92 |  | 92 | 92 | 92 | 92 | 92
STPT 370 E |  |  | 370 |  | 78 | 78 | 78 | 78 | 78 |  | 78 | 78 |  | 78 | 78 |  | 78 | 78 | 78 | 78 | 78 | 76 | 68 | 60 | 48
STPT 370 S |  |  | 370 |  | 92 | 92 | 92 | 92 | 92 |  | 92 | 92 |  | 92 | 92 |  | 92 | 92 | 92 | 92 | 92 | 89 | 80 | 70 | 56
STPT 410 E |  |  | 410 |  | 87 | 87 | 87 | 87 | 87 |  | 87 | 87 |  | 87 | 87 |  | 87 | 87 | 87 | 87 | 87 | 82 | 75 | 65 | 48
STPT 410 S |  |  | 410 |  | 102 | 102 | 102 | 102 | 102 |  | 102 | 102 |  | 102 | 102 |  | 102 | 102 | 102 | 102 | 102 | 97 | 88 | 76 | 57
STPT 480 S |  |  | 480 |  | 120 | 120 | 120 | 120 | 120 |  | 120 | 120 |  | 120 | 120 |  | 120 | 120 | 120 | 120 | 120 | 113 | 101 | 84 | 58
STPA 12 |  |  | 380 |  | 95 | 95 | 95 | 95 | 95 |  | 95 | 95 |  | 95 | 95 |  | 95 | 95 | 95 | 95 | 95 | 95 | 95 | 93 | 91 |  | 88 | 68
STPA 22 |  |  | 410 |  | 102 | 102 | 102 | 102 | 102 |  | 102 | 102 |  | 102 | 102 |  | 102 | 102 | 102 | 102 | 102 | 102 | 101 | 99 | 97 |  | 94 | 84 |  | 63 |  | 41
SUS 304 TP E |  |  | 520 |  | 110 | 110 | 98 | 91 | 87 |  | 82 | 80 |  | 76 | 75 |  | 72 | 71 | 68 | 67 | 66 | 65 | 63 | 62 | 61 |  | 60 | 59 |  | 58 |  | 57 |  | 54 | 50 | 44 | 36 | 28 | 23 | 18 | 14 | 12 | 9
SUS 304 TP S |  |  | 520 |  | 129 | 129 | 115 | 107 | 102 |  | 97 | 94 |  | 90 | 88 |  | 85 | 83 | 80 | 79 | 78 | 76 | 74 | 73 | 72 |  | 71 | 69 |  | 68 |  | 67 |  | 64 | 59 | 52 | 42 | 33 | 27 | 21 | 17 | 14 | 11
SUS 304L TP E |  |  | 480 |  | 95 | 95 | 88 | 82 | 79 |  | 75 | 72 |  | 69 | 67 |  | 65 | 63 | 61 | 60 | 59 | 59 | 58 | 57
SUS 304L TP S |  |  | 480 |  | 112 | 112 | 103 | 97 | 93 |  | 88 | 85 |  | 81 | 79 |  | 76 | 74 | 72 | 71 | 69 | 69 | 68 | 67
SUS 316 TP E |  |  | 520 |  | 110 | 110 | 100 | 94 | 89 |  | 85 | 82 |  | 79 | 76 |  | 74 | 72 | 71 | 69 | 67 | 66 | 65 | 65 | 64 |  | 64 | 63 |  | 62 |  | 62 |  | 61 | 59 | 53 | 42 | 33 | 26 | 20 | 15 | 12 | 9
SUS 316 TP S |  |  | 520 |  | 129 | 129 | 118 | 110 | 105 |  | 100 | 97 |  | 93 | 90 |  | 87 | 85 | 83 | 81 | 79 | 78 | 77 | 76 | 75 |  | 75 | 74 |  | 73 |  | 73 |  | 72 | 69 | 62 | 50 | 39 | 30 | 23 | 18 | 14 | 11
SUS 316L TP E |  |  | 480 |  | 97 | 97 | 88 | 82 | 78 |  | 74 | 71 |  | 69 | 67 |  | 65 | 63 | 62 | 60 | 60 | 59 | 58 | 56 | 55
SUS 316L TP S |  |  | 480 |  | 114 | 114 | 103 | 96 | 92 |  | 87 | 84 |  | 81 | 79 |  | 76 | 74 | 73 | 71 | 70 | 69 | 68 | 66 | 65
Notes : | 1. | Values in red ink are different from KS values.
2.
3.
HTES | [33 empty] | 나래열기술

## tube
M A T E R I A L S P E C I F I C A T I O N | [25 empty] | Doc. No. |  | MAT - TB - 100
[26 empty] | Date |  | 2005. 6. 9.
Code |  | JIS B 8201, 1995 | [11 empty] | Bbbbbb |  | Bbbbbb | [9 empty] | Revision |  | 0
Item |  | Tube | [11 empty] | Cccccc |  | Cccccc | [9 empty] | Sheet No. |  |  | 1 |  | of |  | 1
|  |  | Stress Unit |  | N/mm2 |  |  |  |  | Temp. Unit |  |  | ℃
Spec. No. |  |  | Min. | Min. | Maximum Allowable Stress for Metal Temp. not Exceeding
|  |  | Tensile | Yield | 0 | 40 | 75 | 100 | 125 |  | 150 | 175 |  | 200 | 225 |  | 250 | 275 | 300 | 325 | 350 | 375 | 400 | 425 | 450 |  | 475 | 500 |  | 525 |  | 550 |  | 575 | 600 | 625 | 650 | 675 | 700 | 725 | 750 | 775 | 800
|  |  | Strength | Strength | ℉ -> | 104 | 167 | 212 | 257 |  | 302 | 347 |  | 392 | 437 |  | 482 | 527 | 572 | 617 | 662 | 707 | 752 | 797 | 842 |  | 887 | 932 |  | 977 |  | 1022 |  | 1067 | 1112 | 1157 | 1202 | 1247 | 1292 | 1337 | 1382 | 1427 | 1472
STB 340 E |  |  | 340 |  | 72 | 72 | 72 | 72 | 72 |  | 72 | 72 |  | 72 | 72 |  | 72 | 72 | 72 | 72 | 72 | 70 | 65 | 56 | 45 |  | 42 | 31 |  | 20 |  | 15
STB 340 S |  |  | 340 |  | 85 | 85 | 85 | 85 | 85 |  | 85 | 85 |  | 85 | 85 |  | 85 | 85 | 85 | 85 | 85 | 82 | 76 | 66 | 53 |  | 49 | 36 |  | 24 |  | 18
STB 410 E |  |  | 410 |  | 87 | 87 | 87 | 87 | 87 |  | 87 | 87 |  | 87 | 87 |  | 87 | 87 | 87 | 87 | 87 | 82 | 75 | 65 | 48 |  | 42 | 31 |  | 20 |  | 15
STB 410 S |  |  | 410 |  | 102 | 102 | 102 | 102 | 102 |  | 102 | 102 |  | 102 | 102 |  | 102 | 102 | 102 | 102 | 102 | 97 | 88 | 76 | 57 |  | 49 | 36 |  | 24 |  | 18
STB 510 E |  |  | 510 |  | 107.87315 | 107.87315 | 107.87315 | 107.87315 | 107.87315 |  | 107.87315 | 107.87315 |  | 107.87315 | 107.87315 |  | 107.87315 | 107.87315 | 107.87315 | 107.87315 | 107.87315 | 107.87315 | 97.085835 | 83.356525 | 58.8399
STB 510 S |  |  | 510 |  | 127.48645 | 127.48645 | 127.48645 | 127.48645 | 127.48645 |  | 127.48645 | 127.48645 |  | 127.48645 | 127.48645 |  | 127.48645 | 127.48645 | 127.48645 | 127.48645 | 127.48645 | 127.48645 | 114.737805 | 98.0665 | 68.64655
STBA 12 E |  |  | 380 |  | 81 | 81 | 81 | 81 | 81 |  | 81 | 81 |  | 81 | 81 |  | 81 | 81 | 81 | 81 | 81 | 81 | 81 | 79 | 77 |  | 75 | 58
STBA 12 S |  |  | 380 |  | 95 | 95 | 95 | 95 | 95 |  | 95 | 95 |  | 95 | 95 |  | 95 | 95 | 95 | 95 | 95 | 95 | 95 | 93 | 91 |  | 88 | 68
STBA 22 E |  |  | 410 |  | 87 | 87 | 87 | 87 | 87 |  | 87 | 87 |  | 87 | 87 |  | 87 | 87 | 87 | 87 | 87 | 87 | 86 | 84 | 82 |  | 80 | 71 |  | 54 |  | 35 |  |  | 14 | 8 | 6
STBA 22 S |  |  | 410 |  | 102 | 102 | 102 | 102 | 102 |  | 102 | 102 |  | 102 | 102 |  | 102 | 102 | 102 | 102 | 102 | 102 | 101 | 99 | 97 |  | 94 | 84 |  | 63 |  | 41 |  |  | 17 | 10 | 7
STBA 23 S |  |  | 410 |  | 102 | 102 | 102 | 102 | 102 |  | 102 | 102 |  | 102 | 102 |  | 102 | 102 | 102 | 102 | 102 | 102 | 102 | 102 | 100.02783 |  | 92.18251 | 81.395195 |  | 58.8399 |  | 37.26527 |  | 25.49729
STBA 24 S |  |  | 410 |  | 102 | 102 | 102 | 102 | 102 |  | 102 | 102 |  | 102 | 102 |  | 102 | 102 | 102 | 102 | 102 | 102 | 102 | 102 | 100.02783 |  | 92.18251 | 81.395195 |  | 63.743225 |  | 48.052585 |  | 36.284605
STBA 25 S |  |  | 410 |  | 102 | 102 | 102 | 102 | 102 |  | 102 | 102 |  | 102 | 101.98916 |  | 101.008495 | 99.047165 | 97.085835 | 96.10517 | 94.14384 | 92.18251 | 90.22118 | 88.25985 | 83.356525 |  | 74.53054 | 58.8399 |  | 45.11059 |  | 34.323275 |  | 25.49729 | 18.632635
STBA 26 S |  |  | 410 |  | 102 | 102 | 102 | 102 | 102 |  | 102 | 102 |  | 102 | 101.98916 |  | 101.008495 | 99.047165 | 97.085835 | 96.10517 | 94.14384 | 92.18251 | 90.22118 | 88.25985 | 86.29852 |  | 83.356525 | 77.472535 |  | 65.704555 |  | 49.03325 |  | 32.361945 | 20.593965 | 14.709975 | 9.80665
SUS 304 TB E |  |  | 520 |  | 110 | 110 | 98 | 91 | 87 |  | 82 | 80 |  | 76 | 75 |  | 72 | 71 | 68 | 67 | 66 | 65 | 63 | 62 | 61 |  | 60 | 59 |  | 58 |  | 57 |  | 54 | 50 | 44 | 36 | 28 | 23 | 18 | 14 | 12 | 9
SUS 304 TB S |  |  | 520 |  | 129 | 129 | 115 | 107 | 102 |  | 97 | 94 |  | 90 | 88 |  | 85 | 83 | 80 | 79 | 78 | 76 | 74 | 73 | 72 |  | 71 | 69 |  | 68 |  | 67 |  | 64 | 59 | 52 | 42 | 33 | 27 | 21 | 17 | 14 | 11
SUS 304L TB E |  |  | 480 |  | 95 | 95 | 88 | 82 | 79 |  | 75 | 72 |  | 69 | 67 |  | 65 | 63 | 61 | 60 | 59 | 59 | 58 | 57
SUS 304L TB S |  |  | 480 |  | 112 | 112 | 103 | 97 | 93 |  | 88 | 85 |  | 81 | 79 |  | 76 | 74 | 72 | 71 | 69 | 69 | 68 | 67
SUS 316 TB E |  |  | 520 |  | 110 | 110 | 100 | 94 | 89 |  | 85 | 82 |  | 79 | 76 |  | 74 | 72 | 71 | 69 | 67 | 66 | 65 | 65 | 64 |  | 64 | 63 |  | 62 |  | 62 |  | 61 | 59 | 53 | 42 | 33 | 26 | 20 | 15 | 12 | 9
SUS 316 TB S |  |  | 520 |  | 129 | 129 | 118 | 110 | 105 |  | 100 | 97 |  | 93 | 90 |  | 87 | 85 | 83 | 81 | 79 | 78 | 77 | 76 | 75 |  | 75 | 74 |  | 73 |  | 73 |  | 72 | 69 | 62 | 50 | 39 | 30 | 23 | 18 | 14 | 11
SUS 316L TB E |  |  | 480 |  | 97 | 97 | 88 | 82 | 78 |  | 74 | 71 |  | 69 | 67 |  | 65 | 63 | 62 | 60 | 60 | 59 | 58 | 56 | 55
SUS 316L TB S |  |  | 480 |  | 114 | 114 | 103 | 96 | 92 |  | 87 | 84 |  | 81 | 79 |  | 76 | 74 | 73 | 71 | 70 | 69 | 68 | 66 | 65
TTH 340 W |  |  | 340 |  | 72 | 72 | 69 | 63 | 58 |  | 53 | 49 |  | 46 | 43 |  | 40 | 37 | 35 | 25 | 25
Notes : | 1. | Values in red ink are different from KS values.
2.
3.
HTES | [33 empty] | 나래열기술

## B&N
M A T E R I A L S P E C I F I C A T I O N | [25 empty] | Doc. No. |  | MAT - B&N - 100
[26 empty] | Date |  | 2005. 3. 8.
Code |  | JIS B 8201, 1995 | [11 empty] | Bbbbbb |  | Bbbbbb | [9 empty] | Revision |  | 0
Item |  | Bolts and Nuts | [11 empty] | Cccccc |  | Cccccc | [9 empty] | Sheet No. |  |  | 1 |  | of |  | 1
|  |  | Stress Unit |  | N/mm2 |  |  |  |  | Temp. Unit |  |  | ℃
Spec. No. |  |  | Min. | Min. | Maximum Allowable Stress for Metal Temp. not Exceeding
|  |  | Tensile | Yield | 0 | 40 | 75 | 100 | 125 |  | 150 | 175 |  | 200 | 225 |  | 250 | 275 | 300 | 325 | 350 | 375 | 400 | 425 | 450 |  | 475 | 500 |  | 525 |  | 550 |  | 575 | 600 | 625 | 650 | 675 | 700 | 725 | 750 | 775 | 800
|  |  | Strength | Strength | ℉ -> | 104 | 167 | 212 | 257 |  | 302 | 347 |  | 392 | 437 |  | 482 | 527 | 572 | 617 | 662 | 707 | 752 | 797 | 842 |  | 887 | 932 |  | 977 |  | 1022 |  | 1067 | 1112 | 1157 | 1202 | 1247 | 1292 | 1337 | 1382 | 1427 | 1472
SS 400, <= 16t |  |  | 400 | 245 | 61 | 61 | 61 | 61 | 61 |  | 61 | 61 |  | 61 | 61
SS 400, <= 40t |  |  | 400 | 235 | 59 | 59 | 59 | 59 | 59 |  | 59 | 59 |  | 59 | 59
SS 400, > 40t |  |  | 400 | 215 | 54 | 54 | 54 | 54 | 54 |  | 54 | 54 |  | 54 | 54
S25C |  |  | 440 | 265 | 66 | 66 | 66 | 66 | 66 |  | 66 | 66 |  | 66 | 66 |  | 66 | 66 | 66 | 66 | 66
S45C |  |  | 690 | 490 | 122 | 122 | 122 | 122 | 122 |  | 122 | 122 |  | 122 | 122 |  | 122 | 122 | 122 | 122 | 122
SUS 304 |  |  | 520 |  | 103 | 103 | 95 | 90 | 86 |  | 82 | 79 |  | 75 | 72 |  | 70 | 67 | 65 | 63 | 60 | 58 | 56 | 55 | 52 |  | 51 | 50 |  | 49 |  | 48 |  | 46 | 43 | 38 | 30 | 22 | 17 | 13 | 9.8 | 7.8 | 5.9
SUS 316 |  |  | 520 |  | 103 | 103 | 103 | 103 | 98 |  | 93 | 90 |  | 87 | 85 |  | 84 | 83 | 82 | 82 | 81 | 81 | 80 | 80 | 79 |  | 78 | 77 |  | 77 |  | 73 |  | 71 | 67 | 56 | 47 | 37 | 28 | 22 | 17 | 13 | 9.8
Notes : | 1. | Values in red ink are obtained by linear interpolation.
2.
3.
HTES | [33 empty] | 나래열기술